## Cover Sheet
Special Process: Heat Treat System Assessment
Facility Name: Heat Treating Technologies, Inc.
Address: 1799 East Fourth Street, Lima, Ohio 45804
Phone Number:419-224-8324 |  |  | Fax Number:419-229-3299
Date of Assessment: | 2025-01-15 |  | Date of Previous Assessment: | 2024-01-20
Internal (Captive) Heat Treater (Y/N):N | No |  | Commercial Heat Treater (Y/N): Y | Yes
Type(s) of Thermal Processing at this Facility:
Process Table A |  |  | Process Table D
Carburizing |  | YES | Induction Heat Treating |  | NO
Carbonitriding |  | YES | Process Table E
Carbon Restoration |  | YES | Annealing |  | YES
Neutral Hardening (Quench and Temper) |  | YES | Normalizing |  | YES
Austempering / Martempering |  | NO | Stress-Relieving |  | YES
Tempering |  | YES | Process Table F
Precipitation Hardening / Aging |  | NO | Low Pressure Processing (Carburizing / Carbonitriding / Neutral Hardening) |  | NO
Process Table B |  |  | Process Table G
Nitriding (Gas) |  | NO | Sinter Hardening |  | NO
Ferritic-Nitrocarburizing (Gas or Salt) |  | NO | Process Table H
Process Table C |  |  | Ion Nitriding |  | NO
Aluminum Heat Treatment |  | NO | Process Table I
|  |  | Hot Stamping |  | NO
Current Quality Certification(s):ISO 9001:2015
Date of Re-assessment (if necessary):
Personnel Contacted:
Name: | Title: |  | Phone: | Email:
Jason Deibel | General Manager |  | 419-224-8324, x-204 | jason@httlima.com
Rick Deibel | President |  | 419-224-8324, x-201 | rick@httlima.com
Auditors/Assessors:
Name: | Company: |  | Phone: | Email:
Rachel Buxton | HTT |  | 419-224-8324, x-206 | rachel@httlima.com
Dan Lipnicki | HTT |  | 419-224-8324, x-202 | danl@httlima.com
Number of "Not Satisfactory" Findings: 0
Number of "Needs Immediate Action" Findings: 0
Number of "Fail" Findings in the Job Audit(s): 0

## Elements 1-3
Section 1 - Management Responsibility and Quality Planning
Please describe Objective Evidence for each Requirement
1.1 | Is there a dedicated and qualified heat treat person on-site?
To ensure readily available expertise the following requirements shall be met.
Assessment
Requirements |  | Objective Evidence | N/A | Satisfactory | Not Satisfactory | Needs Immediate Action
There shall be a dedicated and qualified full-time heat treat person on site. |  | Frank Ramos, Production Manager, 15+ yrs - ASM Heat Treating course in Heat Treatment |  | x
The position shall be reflected in the organization chart. |  | See Apendix A - Organization chart in Quality Manual OR Quality Related Work\ISO-SRI |  | x
A job description shall exist identifying the qualifications for the positions including appropriate metallurgical and heat treat knowledge for the individuals. |  | See page 6 of Quality manual for job descriptions. |  | x
Evidence shall be available regarding the qualifications with a minimum of 5 years experience in heat treat operations or as a combination of a minimum of 5 years of formal metallurgical education and heat treat experience. |  | 1) Rick Deibel Owner and President, 45+ years experience in heat treat processing and management, 2) Dan Lipnicki, 53+ yrs experience, Bachelor of Metallurgy 3) Rachel Buxton, QA Manager, 4+ years experience in quality assurance and control 2+ years in quality leadership, 4) Ben Connor, 20yrs heat treating, Associates Degree in Manufacturing Engineering, 5) Frank Ramos, 15+ yrs - ASM heat treating course in Heat Treatment 6) Jeff Janowiak, 12+ yrs - ASM heat treating course in heat treatment, 7) Amberly Deibel, 13 years purhasing and continuous improvment. |  | x
1.2 | Does the heat treater perform advanced quality planning?
The organization shall incorporate a documented advance quality planning process. A structured system for such process with the APQP elements is recommended, samples are available in the AIAG APQP manual or other equivalent national automotive industry standards. Similar parts can be grouped into part families for this effort as defined by the organization.
Assessment
Requirements |  | Objective Evidence | N/A | Satisfactory | Not Satisfactory | Needs Immediate Action
There shall be documented advance quality planning procedure available. |  | WI0902 APQP, \Forms Work Instructions\Work Instructions |  | X
Feasibility studies shall be performed and internally approved for each part or group of similar parts. |  | FR0001 Feasibility Form, \Forms Work Instructions\Forms and Records\Office Forms |  | x
There shall be a documented system for process changes with approval by the customer. |  | Abnormal Process WI0703, \Forms Work Instructions\Work Instructions, FR0002 Process Change Request Form,\Forms Work Instructions\Forms and Records\Quality Forms, |  | x
1.3 | Are heat treat FMEAs up to date and reflecting current processing?
Failure Mode and Effects Analysis (FMEA) for processes (PFMEA) is mandatory for the prevention of product/process failure modes and final product concerns. Examples of appropriate methods and standards include SAE J1739, AIAG & VDA FMEA Handbook.
Assessment
Requirements |  | Objective Evidence | N/A | Satisfactory | Not Satisfactory | Needs Immediate Action
There shall be a documented Failure Mode and Effects Analysis (FMEA) procedure with the present FMEAs updated and reflecting the current part quality status. |  | 1)FR0901 PFMEA, \Forms Work Instructions\Forms and Records\Quality Forms, 2) Any time a process detail is changed FMEA is updated within a two week period. |  | x
FMEAs shall address all process steps from part receipt to part shipment and all the key heat treat process parameters as defined by the organization. |  | 1)FR0901 PFMEA, \Forms Work Instructions\Forms and Records\Quality Forms, 2) Any time a process detail is changed FMEA is updated within a two week period. |  | x
All special characteristics, as defined by the organization and its customers, shall be identified, defined, and addressed in the FMEA. |  | 1)FR0901 PFMEA, \Forms Work Instructions\Forms and Records\Quality Forms, 2) Any time a process detail is changed FMEA is updated within a two week period. |  | x
A cross-functional team shall be used in the development of the FMEA and shall be consistent with all associated documentation such as Control Plans, work instructions and shop travelers. |  | 1)FR0901 PFMEA, \Forms Work Instructions\Forms and Records\Quality Forms, 2) Any time a process detail is changed FMEA is updated within a two week period. |  | x
1.4 | Are heat treat process control plans up to date and reflecting current processing?
Reference automotive industry Control Plan guidelines. The Control Plan may be specific for each part or part family or it can be process specific and written for each process. In any case it describes required controls and actions for each process step as well as periodic requirements to assure process is in control.
Assessment
Requirements |  | Objective Evidence | N/A | Satisfactory | Not Satisfactory | Needs Immediate Action
The organization shall incorporate the use of a documented Control Plan reflecting the current process. |  | FR0902 control plan, \Forms Work Instructions\Forms and Records\Quality Forms |  | x
Control Plans shall address all process steps from part receipt to part shipment and identify all equipment used and all key heat treat process parameters as defined by the organization. |  | Control plan exists for each part |  | x
A cross-functional team shall be used in the development of the Control Plan and shall be consistent with all associated documentation such as FMEAs, work instructions and shop travelers. |  | Cross functional team is listed in each control plan. |  | x
All special characteristics as defined by the organization or its customers shall be identified, defined, and addressed in the applicable control plan. |  | WI0703 Abnormal Processing (Combined Cycles) |  | x
Sample sizes and frequencies for evaluation of process and product characteristics shall be addressed and shall be consistent with the minimum requirements listed in the applicable Process Table. |  | Sample sizes special characteristic tests and frequencies are listed on heat treat process travelers |  | x
1.5 | Are all heat treat related and referenced specifications current and available? For example: Material standards, SAE, AIAG, ASTM, General Motors, Ford, and FCA.
A document control system is pertinent for the handling and internal distribution of received customer specifications and to keep up to date with national or global standards related or close to heat treat processes.
Assessment
Requirements |  | Objective Evidence | N/A | Satisfactory | Not Satisfactory | Needs Immediate Action
The organization shall have a procedure and process to ensure the timely review, distribution and implementation of all customer and industry engineering standards/specifications and changes based on customer-required schedule. |  | At weekly management meetings new specifications, customer requirements and drawings are reviewed. |  | x
The organization shall have all related heat treat and customer referenced standards and specifications available for use, like but not limited to SAE, AIAG, ASTM, ISO, EN, JIS, General Motors, Ford, and FCA. |  | HTT obtains and retains all customer provided standards. In addition, HTT obtains and reviews industry specific standards as outlined. Any specifications not in possession are purchased online to the current revision level. |  | x
The procedure shall include a 2-week distribution limit for cascading newly received and reviewed documents. |  | Management reviews current and additional standards. REF: QP1701-4.6 |  | x
1.6 | Is there a documented system to create process specifications for all active processes?
A documented system for creating process specifications is necessary for operating the heat treat process within the desired, requested process parameters to reach the final product specifications. Examples of process parameters include process temperatures, cycle times, load rates, atmosphere or gas flow settings, belt speeds, quench agitation speeds, etc.
Assessment
Requirements |  | Objective Evidence | N/A | Satisfactory | Not Satisfactory | Needs Immediate Action
Authorization shall be defined to a responsible person (see 1.1) for establishing process specification for the heat treatment of the products with the available equipment. |  | 1)Rick Deibel Owner and President has 44 years of experience in heat treat processing and management, 2) Ambery Deibel 5 years of experience ASM heat treating course, QMS training. 3) Jason Deibel 10+ yrs, ASM heat treating course in Metallurgy,4) Rachel Buxton 3+ years in quality control/assurance, 2+ years in quality leadership. |  | x
The heat treater shall have written process specifications for all active processes and identify all steps of the process including relevant process parameters. |  | Heat treat process traveler contains process cycles steps, descriptive work instructions, and process/test parameters. |  | x
Parameters shall have operating tolerances as defined by the organization in order to maintain process control. |  | Computer based recipes (cycles). Furnace computer controls set values for gas flow, quench agitation speed. All tolerences are entered into the furnace computer system. |  | x
Process specifications shall be available in the form of work instructions, job card, computer-based recipes, or other similar documents. |  | Computer based recipes (cycles). Furnace computer controls set values for gas flow, quench agitation speed. All tolerences are entered into the furnace computer system. |  | x
All process specification changes shall be reviewed to the extent necessary to ensure continued conformity with customer requirements for process changes. |  | Contained within FR#0902 Control Plan: |  | x
All process specification changes shall be documented to include the date the process specification change was implemented and the person(s) approving the change. |  | Contained within FR#0902 Control Plan: |  | x
1.7 | Has the heat treat process been validated initially and after process equipment has been relocated, or had a major rebuild or modification?
To demonstrate each heat treat process is capable of yielding acceptable product, the organization shall perform process validation as part of the initial validation of each process, after relocation of any process equipment or heat treat location change, and after a major rebuild of any equipment. Each process line may include a combination of equipment that is integrated in the performance of a heat treat process, e.g. hardening, quenching and tempering. (Heat treat process validation consists of robust heat treat equipment, rigorous process controlling and monitoring requirements and calibrations, appropriate test equipment calibrations, and strategic product sampling techniques.)
Assessment
Requirements |  | Objective Evidence | N/A | Satisfactory | Not Satisfactory | Needs Immediate Action
The organization shall define what constitutes a major rebuild or modification that may impact product characteristics. |  | Weekly meetings we discuss work orders and equipment issues to determine status.(Major rebuild or Minor repair) |  | X
Process validation shall be performed on full production load, or production run, with production intended fixturing and load configuration. |  | We follow PPAP procedures, and customer recommendations. |  | X
An action plan shall exist if process control parameters or any of the product characteristics fall outside of the control tolerance limits or the heat treater does not conform to the respective Process Table. |  | PPAP capabilty testing performed at start of program per APQP requirements and Process Table A. REF: QP1502 |  | X
The heat treater shall demonstrate that all parts in the heat treat process (heat treat batch or production run) will meet customer specifications. Samples for these tests shall be selected that best represent the entire production load population. • An acceptable guideline for test sample locations is to use those loading locations prescribed for temperature uniformity surveys. • An acceptable guideline for induction hardening is to show a representative number of parts produced at the extremes of process parameter's tolerances meet customer specifications. Standard process capability indices may also be used to show compliance. |  | During PPAP process samples in approx. uniformity survey locations are inspected. Process methodology is determined with customer agreement. Daily micro-samples are tested and recorded in a data trend format for capability review. Customer notified if outside acceptable range. Performed in accordance with CQI-9 required action, Met-Lab performs uniformity hardness testing and plotted for capability. |  | X
1.8 | Does the heat treater collect and analyze data over time, and react to this data?
The analysis of product characteristics (e.g. tensile strength) and processes parameters (e.g. temperature) over time can yield vital information for defect prevention efforts. Examples include but are not limited to product property trend charts, scrap trends, and variation in process parameter recordings.
Assessment
Requirements |  | Objective Evidence | N/A | Satisfactory | Not Satisfactory | Needs Immediate Action
The organization shall have a system to collect, analyze, and react to product or process data over time. |  | All data is recorded (on paper and/or electronic) into HTM (Heat Treat Management),heat treat materials control system (CSI), and lab data collection system (PC with MS Office®.) |  | x
Methods of analysis shall include ongoing trend or historical data analysis of product characteristics or process parameters. |  | Test data is displayed in spreadsheet workbooks using statistical software (QI Macros®.) |  | x
The organization shall determine which parameters are included in such analysis. |  | Trend Charts are reviewed periodically and during management review meetings. |  | x
1.9 | Is the heat treat monitoring system reviewed by Qualified Personnel?
This review is intended to be a second level review in addition to those performed by the heat treat operators. This review would be performed by qualified personnel as defined per question 1.17. The heat treat monitoring system includes but is not limited to temperature strip charts, atmosphere strip charts, computer data logs, furnace and operator logs, etc.
Assessment
Requirements |  | Objective Evidence | N/A | Satisfactory | Not Satisfactory | Needs Immediate Action
Qualified Personnel shall review the furnace monitoring systems at intervals not to exceed 24 hours. |  | FR1123B, Trend Chart Verification, /Forms Work Instructions/ Forms and Records/ Quality Forms, file monitors equipment alarms for variations in Trend Data |  | x
The process of reviewing the furnace data shall be documented. This requirement also applies to computerized data. |  | Equipment trending and alarms reviewed by quality person |  | x
This second level review shall include detection and reaction to out of control conditions or alarms. This reaction shall be documented. |  | If alarm is sounded it is recorded every hour on FR1122A, /Forms Work Instructions/ Forms and Records/ Production Forms. If alarm is more than a nussiance alarm notify maintenance. |  | x
1.1 | Are internal assessments being completed on an annual basis, at a minimum, using AIAG HTSA?
The internal assessment includes a completed job audit and process table for each applicable process.
Assessment
Requirements |  | Objective Evidence | N/A | Satisfactory | Not Satisfactory | Needs Immediate Action
The organization shall conduct internal assessments on an annual basis, at a minimum, using the current revision of the AIAG HTSA. |  | CQI-9 Version 4 Updated 2/25/2021 CQI-9 Version 4 Updated 1/18/2022 CQI-9 4th Ed. updated 2/3/23 CQI-9 4th Ed. Updated 1/20/2024 CQI-9 4th Ed. Updated 1/15/2025 |  | x
1.11 | Does the heat treater have a documented procedure for the rework/reprocessing of parts?
Rework/Reprocessing of heat treated components can have a significant impact on the performance of the component. Reworking/Reprocessing in some cases is an acceptable practice. A rework/reprocessing procedure is key to identifying the rework/reprocessing practice. To be approved for rework/reprocessing, either on a case by case basis or pre-approved in the PPAP, the heat treater shall meet the following requirements.
Assessment
Requirements |  | Objective Evidence | N/A | Satisfactory | Not Satisfactory | Needs Immediate Action
Any change or addition to the rework/reprocessing procedure shall require notification and approval in accordance with the AIAG PPAP process. Any rework/reprocessing not previously approved and identified in the rework/reprocessing procedure is not allowed. |  | Authorization obtained from OEM prior to any rework, with the exception of re-temper as permitted. |  | x
The OEM shall be notified by the Tier 1 supplier prior to rework/reprocessing product utilizing an unapproved process. If not Tier 1, the customer shall be notified. |  | OEM notified (customer specific) in the event that product does not meet customer specifications. |  | x
The rework/reprocessing procedure shall be referenced in the heat treater’s PPAP approved PFMEA and process control plan. |  | Rework procedures are customer specific and shall be defined in the PPAP, PFMEA and process control plan. REF: WI0703, FR0901 |  | x
The rework/reprocessing procedure shall include the following: • A description of product characteristics for which rework/reprocessing is allowed and those characteristics for which rework/reprocessing is not permissible. • A requirement that all rework/reprocessing activity have a new process control sheet issued by qualified personnel; this new process control sheet shall include the heat treat parameter modifications. • A requirement that there is a record or log of all rework/reprocessing work. • A description of the sampling plan. • A requirement that the Quality Manager or a designee shall authorize the release of rework/reprocessed product. |  | 1)Abnormal processing (WI0703) 2)Authorization obtained from OEM prior to any rework, with the exception of retemper as permitted. 3) Process authorized by management representatives. 4) FR1114 Retemper form, /Forms Work Instructions/ Forms and Records/ Production Forms, for customers not requiring notification. 5) Incorporated Reprocessing procedure WI0903 Rework-Repair Plan, /Forms Work Instructions/ Work Instructions |  | x
1.12 | Does the Quality Department review, address, and document customer and internal concerns?
Assessment
Requirements |  | Objective Evidence | N/A | Satisfactory | Not Satisfactory | Needs Immediate Action
The quality management system shall include a process for documenting, reviewing, and addressing customer concerns and any other concerns internal to the organization. |  | 1) FR1514A N.C.M. log (Quarantine) 2) FR1514B N.C.M. log (Weekly Review) 3) QP1601 Corrective and Preventative Action Procedure |  | x
A disciplined problem-solving approach shall be used. |  | 1) FR1605 Corrective action log 2) FR1601 Corrective Preventive Action Procedure 3) QP1601 Corrective and Preventative Action Procedure |  | x
1.13 | Does the organization have a Continual Improvement Plan (CIP)?
Continual improvement is an ongoing effort in the organization to improve processes, services, or products. These efforts may seek incremental improvement over time or breakthrough improvement all at once. A CIP identifies specific continual improvement items, responsibilities and estimated completion dates. Downtime reports, scrap reports, preventive maintenance reports, energy consumption, use of medias, etc., may be used to develop a CIP.
Assessment
Requirements |  | Objective Evidence | N/A | Satisfactory | Not Satisfactory | Needs Immediate Action
The organization shall have continual improvement plan(s). |  | WI1901 Continuous Improvement Procedure, Updated on FR0707. |  | x
The CIP shall have specific action items, identify responsibilities and target completion dates for each action item. |  | FR0707 External/ Internal Issues List. |  | x
The organization shall show evidence of program execution. |  | FR0507 Management Review analyzes continuous improvement |  | x
1.14 | Does the organization have a documented procedure for the control of nonconforming material?
This practice is the responsibility of the manufacturers’ quality management organization and their included personnel. The procedure should best describe the complete process with the handling of nonconforming or suspect products, beginning with detection and the authorization/obligation to quarantine those products up to the final decision and disposition in quarantine status.
Assessment
Requirements |  | Objective Evidence | N/A | Satisfactory | Not Satisfactory | Needs Immediate Action
The documented procedure shall specify the responsibilities for handling segregation and disposition of suspect or non-conforming products. |  | QP1502-Non-conforming Material Procedure |  | x
The organization shall keep records showing evidence of process being followed. |  | FR1514 Non-conforming Material log. |  | x
1.15 | Are there procedures or work instructions available to the heat treat personnel that define the heat treating process?
Assessment
Requirements |  | Objective Evidence | N/A | Satisfactory | Not Satisfactory | Needs Immediate Action
There shall be procedures or work instructions available to all employees involved in heat treating and inspection of heat treated product. |  | WI0001 - Oreintation Work Instructions (Heat Treating Equipment basic operation manual included) |  | x
These procedures or work instructions shall include methods of addressing potential emergencies (such as power failure), equipment start-up, equipment shut-down, product segregation (See 2.8), product inspection, and general operating procedures. |  | 1) WI1105 Emergency Degas Under Nitrogen 2) Heat Treat Process Traveler form for part specific work instructions |  | x
1.16 | Is management providing employee training for heat treating?
Assessment
Requirements |  | Objective Evidence | N/A | Satisfactory | Not Satisfactory | Needs Immediate Action
The organization shall provide employee training (including follow up and ongoing training) for all heat treating and inspection operations, including backup and temporary employees. |  | WI1004 - New Employee Training |  | x
Management shall define the qualification requirements for each function. |  | FR1002A - Entry Level Production Training, FR1002B & FR1002C - Secondary & Advanced Production Training, FR1003 - Lab Training, FR1010 - Job Qualification (or Job Responsibilities folder under Forms Work Instructions) |  | x
Documented evidence of training and training effectiveness shall be maintained. |  | FR1002 - Employee Training records |  | x
Operators shall be trained in material handling, containment action, and product segregation in the event of an equipment emergency including power failure. |  | WI0001 - Oreintation Work Instructions (Heat Treating Equipment basic operation manual included) |  | x
1.17 | Are all key management and supervisory functions (in regards to Heat Treatment) performed by qualified personnel?
Key management and supervisory functions, in regards to heat treatment, are critical to ensure both process stability and product quality. This can be accomplished in several different ways. Some examples to consider are a responsibility matrix, the organizational chart, job descriptions, or incorporation into other similar system documentation.
Assessment
Requirements |  | Objective Evidence | N/A | Satisfactory | Not Satisfactory | Needs Immediate Action
The organization shall define and document, key management and supervisory functions in regards to heat treatment. |  | Responsibility matrix/organizational chart: QM0101 pg 7 |  | x
This documentation shall clearly identify both primary and secondary (backup) personnel. |  | Organizational chart clearly defines primary and secondary backup. |  | x
This information shall be readily available to appropriate personnel. |  | Yes our organizational chart can be found in our quality manual. Expanded job descriptions found on file in acceptable server. |  | x
1.18 | Is there a preventive maintenance program? Is maintenance data being utilized to form a predictive maintenance program?
Preventive maintenance is essential to ensure equipment, machines and tools are kept in appropriate condition for the manufacturing of products at desired quality and capacity levels. The organization shall comply with the following requirements.
Assessment
Requirements |  | Objective Evidence | N/A | Satisfactory | Not Satisfactory | Needs Immediate Action
The organization shall have a documented preventive maintenance program for all heat treat process equipment. |  | QP1701 - Maintenance Procedure |  | x
The program shall be a closed-loop process that tracks maintenance efforts from request to completion to assessment of effectiveness. |  | FR1604 - Incident Report-Maintenance Request Form |  | x
Equipment operators shall have the opportunity to report problems, and the problems shall be handled in a closed-loop manner. |  | QP1701 - Maintenance Procedure, paragraph 2.1.1 |  | x
The company data (e.g. downtime, quality rejects, first-time-through capability, recurring maintenance work orders, and operator-reported problems) shall be used to improve the preventive maintenance program. |  | QP1701 - Maintenance Procedure, paragraph 2.4 |  | x
Maintenance data shall be collected and analyzed as part of the defined predictive maintenance program. |  | PM logs are computer based in the form for daily operations and spreadsheet/database format for larger maintenance items. |  | x
1.19 | Has the Heat Treater developed a critical spare part list and are the parts available to minimize production disruptions?
The critical spare parts list and available inventory is typically comprised of long lead time components such as (but not limited to) burners, fans, rolls, belts and other alloy parts. Availability of spare parts may be maintained on-site or off-site (for example, consignment) as identified by the heat treater.
Assessment
Requirements |  | Objective Evidence | N/A | Satisfactory | Not Satisfactory | Needs Immediate Action
The heat treater shall develop and maintain a critical spare parts list. |  | FR1702 Critical parts list stored digitally, hard copy in maintenance office. |  | x
The heat treater shall ensure the availability of critical spare parts to minimize production disruptions. |  | FR1702 Critical parts list stored digitally, hard copy in maintenance office. Our funace manufacturer, Surface Combustion, is in Maumee, Ohio which is 1 hour away. Should we need any parts they have a warehouse stocked with critical parts. |  | x
1.2 | Is material from different heat lots which may preclude achieving the specified metallurgical properties prevented from being processed together?
Batch to batch variation may have an adverse effect on metallurgical properties. This variation may require that batches be processed separately.
Assessment
Requirements |  | Objective Evidence | N/A | Satisfactory | Not Satisfactory | Needs Immediate Action
Where appropriate, the heat treater shall have a material product flow management system to prevent the processing of mixed batches. |  | HTT creates orders (Travelers) from information listed on incoming paperwork specific to each customer part including heat lot identification. Product is processed according to parameters on the traveler; part number, cycle, specifications. Material is seperated and designated on FR1103A-H and also WI0703 Abnormal Process |  | x
Section 2 - Floor and Material Handling Responsibility
Please describe Objective Evidence for each Requirement
2.1 | Does the heat treat responsible organization ensure that customer data entered in the process tracking system matches the customer order?
It is critical that all customer requirements and lot identification be adequately transferred to internal heat treat documents. This also applies to captive heat treaters and their internal material flow.
Assessment
Requirements |  | Objective Evidence | N/A | Satisfactory | Not Satisfactory | Needs Immediate Action
The heat treater shall establish a documented product tracking system (e.g. shop travelers, work orders, etc.) which supports the heat treatment with relevant product and process information. |  | 1) Customer requirements are documented on the traveler and the process approval is authorized by the process manager or designated employee in the form of signoff on the traveler. 2) WI0703 Abnormal Process- Tracks new product specifications through process |  | x
The heat treat organization shall establish a system to detect and resolve discrepancies on received products and corresponding customer information. |  | A NCM procedure (QP 1502) is in place to resolve any receiving discrepancies. |  | x
2.2 | Is product clearly identified and staged throughout the heat treat process?
Product identification, process status and location of products with their process status are important to prevent incorrect processing or mixing of lots.
Assessment
Requirements |  | Objective Evidence | N/A | Satisfactory | Not Satisfactory | Needs Immediate Action
There shall be a procedure for part and container identification to avoid incorrect processing or mixing of lots. |  | WI1302-Product Identification and Traceability & WI1301 Contol of Customer Supplied Product |  | x
Non-heat treated, in-process, and finished product shall be properly segregated in clearly identified locations. |  | 1) WI 1301-Control of Customer Supplied Product, 2) WI1103-Handling, Storage, Packaging, Preservation and Delivery |  | x
2.3 | Is lot traceability and integrity maintained throughout all processes?
Assessment
Requirements |  | Objective Evidence | N/A | Satisfactory | Not Satisfactory | Needs Immediate Action
Lot traceability shall be maintained throughout the entire process. |  | WI1302-Product Identification and Traceability |  | x
2.4 | Are procedures adequate to prevent movement of non-conforming product into the production system?
The control of suspect or non-conforming product is necessary to prevent inadvertent shipment or contamination of other lots.
Assessment
Requirements |  | Objective Evidence | N/A | Satisfactory | Not Satisfactory | Needs Immediate Action
Procedures shall exist addressing proper disposition, product identification, and tracking of material flow in and out of the hold area. |  | 1) FR1505 - Non-conforming Material(NCM) tag attached to product and placed in the Q.C. Hold 2) QP1502 NCM Procedure |  | x
A non-conforming hold area shall be clearly designated to maintain segregation of such material. |  | 1) A Q.C. Hold/Quarantine area is presently identified and product can be secured(locked inside.) |  | x
2.5 | Is there a system to identify trap points in the entire heat treat process to reduce risk of mixed parts (inappropriate, non-heat treated, or improperly heat treated parts)?
Heat-treating furnaces and other processing equipment (including but not limited to baskets, conveyors, chutes, etc.) contain areas that have a risk of trapping or holding parts. Such trapping of parts can lead to damage, improperly processed parts or lot mixing/contamination.
Assessment
Requirements |  | Objective Evidence | N/A | Satisfactory | Not Satisfactory | Needs Immediate Action
The heat treater shall have procedures to identify and monitor trap points for each process/equipment. |  | Instructions on the traveler explaining the part unload procedure and a check for trap points. Trap points defined Per WI 0001. |  | x
Monitoring of potential trap points shall occur for every lot changeover. |  | Refer to WI0001 |  | x
2.6 | Are containers free of inappropriate material or free of heat treated parts mixed with non-heat treated parts?
The purpose of the requirement is to reduce the risk of contaminating the finished lot with nonconforming parts or inappropriate material. Containers used for the transport of parts to be heat treated are often used for the same material after completion of the heat treat process. It is critical that the finished lot is not contaminated with non-heat treated parts or other inappropriate material remaining in the container.
Assessment
Requirements |  | Objective Evidence | N/A | Satisfactory | Not Satisfactory | Needs Immediate Action
There shall be a procedure that addresses the inspection of containers used for transporting non-heat treated and heat treated parts. |  | 1) WI 1301-Control of Customer Supplied Product, 2) WI 1103-Handling, Storage, Packaging, Preservation and Delivery, 3)WI0001-Orientation |  | x
The procedure shall include the inspection of containers after emptying and immediately before re-using to ensure that all parts and inappropriate material have been removed. |  | 1) WI 1301-Control of Customer Supplied Product, 2) WI 1103-Handling, Storage, Packaging, Preservation and Delivery, 3)WI0001-Orientation |  | x
The source of inappropriate material shall be identified and addressed. |  | 1) WI 1301-Control of Customer Supplied Product, 2) WI 1103-Handling, Storage, Packaging, Preservation and Delivery, 3)WI0001-Orientation |  | x
2.7 | Is furnace loading specified, documented and controlled?
Assessment
Requirements |  | Objective Evidence | N/A | Satisfactory | Not Satisfactory | Needs Immediate Action
Furnace loading parameters shall be specified, documented, and controlled (including but not limited to the following examples: feed rate, belt speed, number of parts per fixture, load weight, etc.). |  | Instructions regarding parts per fixture and load weight are on the traveler and per WI 0001. Customer specific WI. |  | X
2.8 | Is there a procedure for material handling, containment action, and product segregation in the event of an equipment emergency including power failure?
Unplanned or emergency downtime greatly increases the risk of improper processing.
Assessment
Requirements |  | Objective Evidence | N/A | Satisfactory | Not Satisfactory | Needs Immediate Action
There shall be a procedure for material handling, containment action, and product segregation in the event of an equipment emergency including power failure. |  | Floor production supervision are trained to react to a variety of emergency and downtime situations. They are responsible for communicating the event to management and follow all power failure protocals outlined in HTT work instructions. Refer to WI1105 Emergency Degas Under Nitrogen, QP 1502 Non-conforming Material, WI0903 Rework Procedure |  | X
The procedure shall address containment actions related to all elements of the heat-treating process, e.g. loading, austenitizing, quenching, tempering. |  | 1) WI0903 Rework-Repair Plan 2) Traveler training, (FR1512) yellow hold tag used to segragate any questionable material |  | X
The procedure shall define when this emergency plan is to be implemented. |  | WI0903 Rework-Repair Plan |  | X
2.9 | Is the handling, storage and packaging adequate to preserve product quality?
Some equipment includes conveyors and other moving components that may not be able to handle all part configurations. Other practices such as stacking of overloaded containers can also increase the risk of part damage.
Assessment
Requirements |  | Objective Evidence | N/A | Satisfactory | Not Satisfactory | Needs Immediate Action
Handling, storage, and packaging shall be adequate to preserve product quality. |  | Racking instructions are part specific and listed on the traveler along with quantity and weight per basket. Before loading parts into the furnace operators do a visual inspection of the baskets to make sure that all the baskets are square and parts are not hanging from the baskets. All the operators are trained on forklift which is used for moving parts around the plant. Areas for the storage of parts are labeled and it is positioned to assure parts are kept away from corrosive and abrasive environment. Instructions for some parts which require special packaging are listed on the traveler. Parts are packed in the original boxes/tubs/containers/skids which are supplied by the customer in a manner that would prevent damage. |  | X
The heat treater’s furnace loading system, in-process handling, and shipping process shall be assessed for risk of part damage or other quality concerns. |  | For details refer to 1) WI 1103-Handling, Storage, Packaging, Preservation and Delivery, 2)WI0001-Orientation |  | X
2.1 | Are plant cleanliness, housekeeping, environmental, and working conditions conducive to control and improve quality?
Assessment
Requirements |  | Objective Evidence | N/A | Satisfactory | Not Satisfactory | Needs Immediate Action
Plant cleanliness, housekeeping, environmental, and working conditions shall be conducive to controlling and improving quality. |  | FR1120 |  | x
A housekeeping policy shall be clearly defined and executed. |  | QM0101 Quality Manual - See Housekeeping Policy |  | x
The facility shall be reviewed for conditions that are detrimental to quality processing such as loose parts on floor, oil around quench tanks, inadequate plant lighting, smoke, etc. |  | Housekeeping reviewed weekly in management meeting FR#0707 - Safety/Housekeeping |  | X
2.11 | Are parts free from contaminants that would be detrimental to the heat treatment process?
Oils, coatings and other contaminants or residues may adversely affect the heat treatment process or subsequent processes. Pre/Post wash or other methods of contamination removal may be required by customer or mandatory for process function.
Assessment
Requirements |  | Objective Evidence | N/A | Satisfactory | Not Satisfactory | Needs Immediate Action
If applicable, cleaning parameters shall be monitored and documented. |  | Parts are prewashed to remove oils, lubricants, drawing compounds, etc as required by customer. All parts are post washed prior to temper. The washer is on a preventive maintenance schedule and concentration tested and recorded once every day. |  | x
The frequency for checking the cleaning parameters shall conform to applicable Process Table, Section 5.0 |  | Washers checked and recorded daily on FR1406B. Washer solution samples sent out to supplier for analysis, in-house results compared and adjusted as necessary. |  | x
2.12 | Is the quenching system monitored, documented, and controlled?
Refer to Process Tables, Sections 3.0 and 5.0, for details and frequency of checks.
Assessment
Requirements |  | Objective Evidence | N/A | Satisfactory | Not Satisfactory | Needs Immediate Action
The quenching system shall be monitored, documented, and controlled. (Computer-monitoring equipment, with alarms and alarm logs, satisfy the verification requirement.) |  | 1) WI1112-Integral Quench Tank Monitoring and Alarm Reaction Plan, 2) FR1122A Allcase Furnace Hourly Data Log |  | x
Quench delay time with alarm is required. Not applicable for belt, shaker, or pusher furnaces where parts free-fall into the quench. |  | Each furnace is equipped with High/ Low temperature and oil level alarms. A quench lockout system is in place in the event there are any malfunctioning of the agitators, oil pumps or oil levels are not appropriate. Additions in the oil tank are documented on FR1121A. Each carburizing furnace is equipped with quench delay (transfer fault) alarm. |  | x
Temper delay time shall be specified by the heat treater for parts that are quenched and tempered (e.g. carburizing, carbonitriding, neutral hardening, induction hardening). |  | Temper delay times are stated on Heat Treat Process traveler. |  | x
2.13 | Are soluble oil or other rust preventive solutions monitored and controlled if applicable?
Parts are often dipped in or sprayed with rust preventive solutions immediately after the heat treating process. Refer to Process Tables, Section 5.0, for frequency of checks.
Assessment
Requirements |  | Objective Evidence | N/A | Satisfactory | Not Satisfactory | Needs Immediate Action
Soluble oil solutions or other rust preventive solutions shall be monitored and controlled, if applicable. |  | Wolverine 1370 tank is monitored for concentration once every day when operating. Ref FR 1406B. |  | x
The heat treater shall have and maintain documented tolerances for the solutions. |  | FR1406B-Washer Titration_Thermasol Bluecoat Log 2020 |  | x
2.14 | Are process control parameters monitored per frequencies specified in Process Tables?
Refer to Process Tables, Section 3.0.
Assessment
Requirements |  | Objective Evidence | N/A | Satisfactory | Not Satisfactory | Needs Immediate Action
Process control parameters shall be monitored per frequencies specified in Process Tables. |  | WI1108 Hourly Furnace Checks |  | x
A designated floor person shall verify the process parameters, e.g. by initialing a strip chart or data log. (Computer monitoring equipment with alarms and alarm logs satisfy the verification requirement.) |  | Endo gas generator dew point checked and recorded every shift, and Allcase furnace(s) parameters recorded (FR1122A) hourly by production operator. |  | x
2.15 | Are In-Process/Final Test Frequencies performed as specified in Process Tables?
Assessment
Requirements |  | Objective Evidence | N/A | Satisfactory | Not Satisfactory | Needs Immediate Action
In-Process/Final Test Frequencies shall be performed as specified in Process Tables. |  | In process and final tests specified by customer blueprint or specification (i.e. microstructure, surface hardeness, core hardess, and case depth) are performed on each load. |  | x
Any exceptions to test frequencies specified in the process tables shall be approved by the Customer in writing. |  | Customer reqirements and final inspection results are recorded on the traveler. |  | x
2.16 | Is product test equipment calibrated and verified?
Refer to Process Tables, Section 1.0, for frequency of checks.
Assessment
Requirements |  | Objective Evidence | N/A | Satisfactory | Not Satisfactory | Needs Immediate Action
Test equipment shall be calibrated and verified per applicable customer-specific standards or per an applicable consensus standard such as those published by ASTM, DIN, EN, ISO, JIS, NIST, SAE etc. |  | Rockwell and Brinell hardness testers are verified daily by Lab Tech according to the latest ASTM standards (FR1401A and FR1402A). Microhardness tester is verified daily using certified test block. |  | x
Calibration and verification results shall be internally reviewed, approved, and documented. |  | A quarterly calibration of all the testers is conducted by an outside certified organization according to the latest ASTM standards. Calibrations are reviewed and approved by QM. |  | x
Section 3 - Equipment
Please describe Objective Evidence for each Requirement
3.1 | Do furnaces, generators, and quench systems have proper process control equipment?
Examples include temperature, carbon potential, dew point, gas flows, quench monitoring system including agitation, temperature control, etc., as listed in the applicable Process Tables, Section 1.0
Assessment
Requirements |  | Objective Evidence | N/A | Satisfactory | Not Satisfactory | Needs Immediate Action
The heat-treat equipment including furnaces, generators, and quench systems shall have proper process controls. |  | All furnace and generator process parameters are controlled by HTM™ PRO (Surface Combustion) Heat treat equipment control software system, version 8.2.0.0. |  | x
3.2 | Are process equipment calibrations, verifications and certifications current?
Refer to the applicable Process Tables, Sections 1.0 and 2.0, for equipment calibration, verification and certification frequencies.
Assessment
Requirements |  | Objective Evidence | N/A | Satisfactory | Not Satisfactory | Needs Immediate Action
The calibrations, verifications and certifications of the process equipment shall be performed at regular intervals as specified in the applicable Process Table(s). |  | Ref WI1409 - Calibration Instruction |  | x
Non-contact thermometry devices shall be calibrated as specified in the applicable Process Tables. |  |  | x
A documented offset procedure as defined in Section P3.2.3 shall exist. |  | WI1413 Offset Procedure |  | x
The documented offset procedure shall indicate who has the authority to approve the use of offsets and how this approval is documented. |  | WI1413 Offset Procedure |  | x
Offset or bias applied for the instrumentation calibration adjustment shall comply with P3.2.3. |  | WI1413 Offset Procedure |  | x
Calibration labels shall meet the requirements established in Section P3.2.5.1. |  | Labels contain all required information and are attached by the monitoring device. |  | x
Calibration reports shall meet the requirements established in Section P3.2.5.2. |  | Instrumentation calibration (FR1715, WI1409) |  | x
3.3 | Are thermocouples and protection tubes checked or replaced per Process Tables?
The accuracy of thermocouples is essential for good temperature control, the collection of accurate process data and the protection of furnace equipment.
Assessment
Requirements |  | Objective Evidence | N/A | Satisfactory | Not Satisfactory | Needs Immediate Action
Thermocouples shall be calibrated before first use, within the temperature range in which they will be used and meet the accuracy requirements of the Section P3.1 Tables. |  | Thermocouples are supplied with calibration certificaiton. |  | x
Control, monitoring and recording thermocouples shall be SAT checked as per the applicable Process Table(s) and Section P3.3. |  | Tests performed quarterly using a calibrated fluke handheld, FR1706-SAT Report Form. |  | x
The insertion depth of Type K and Type E test thermocouples shall be documented when the thermocouple is reused as per Section P3.1.3.3. |  | FR1706-SAT Report Form |  | x
System Accuracy Test records shall meet the requirements established in Section P3.3.5. |  | FR1706-SAT Report Form |  | x
Protection tubes shall be checked or replaced in compliance to a documented preventive maintenance schedule. |  | Protection tubes replaced as needed during thermocouple checks occurring every 3,000 hours (per preventative maintenance schedule.) |  | x
3.4 | Are temperature uniformity surveys performed per requirements in Process Tables?
Assessment
Requirements |  | Objective Evidence | N/A | Satisfactory | Not Satisfactory | Needs Immediate Action
Temperature uniformity surveys shall be conducted per the requirements in the applicable Process Tables, Section 2.0. |  | Temperature Uniformity Surveys, FR1705, are completed annually. |  | x
Actions that alter the temperature uniformity characteristics of a furnace shall be documented per section P3.4.1.2. |  | If major rebuild or re brick is performed temperature uniformity characteristics are revalidated |  | x
If used, alternate temperature uniformity test methods shall meet the requirements of Section P3.4.8. |  | N/A | x
The upper temperature tolerance shall not be exceeded at any time. Exceptions may exist in systems where multiple process temperatures exist in a single process cycle per section P 3.4.5.1. |  | Yes, refer to Temperature Uniformity Surveys, FR1705. |  | x
The organization’s internal process specification shall define suitable soak time at temperature requirements for pass/fail determination as per Section P3.4.5.1. |  | Yes, refer to Temperature Uniformity Surveys, FR1705. |  | x
Temperature uniformity survey reporting shall meet the requirements established in Section P3.4.7. |  | Yes, refer to Temperature Uniformity Surveys, FR1705. |  | x
3.5 | Is the variation of the furnace control thermocouple from set point within the requirements in the Process Table?
Assessment
Requirements |  | Objective Evidence | N/A | Satisfactory | Not Satisfactory | Needs Immediate Action
The variation between the furnace control thermocouple value and the set point temperature shall be within the limits defined in the applicable Process Tables, Section 2.0. |  | Performed by Quality and recorded on FR1706, SAT Report Form. |  | x
3.6 | Are the process and equipment alarm checks being tested quarterly or after any repair or rebuild?
Assessment
Requirements |  | Objective Evidence | N/A | Satisfactory | Not Satisfactory | Needs Immediate Action
The heat treater shall have a list of alarms that, if not properly working, may have a high probability of producing non-conforming product. |  | Refer to Quarterly Alarm Log , FR1720. |  | x
The listed alarms shall be checked quarterly at a minimum or after any repair or rebuild. |  | Refer to Quarterly Alarm Log , FR1720. |  | x
Other alarms, including but not limited to safety-related, shall be checked per the heat treater's requirement. |  | HTT performs equipment alarm check per WI 1720 and HTM software |  | x
These alarm checks shall be documented. |  | HTT performs equipment alarm check per WI 1720 and HTM software |  | x
3.7 | Are generators and furnace atmospheres continuously monitored, automatically controlled, and documented?
For furnaces that preclude in-situ control and monitoring, use the method described in Section 3.4.5 "Property Surveys".
Assessment
Requirements |  | Objective Evidence | N/A | Satisfactory | Not Satisfactory | Needs Immediate Action
Generator and furnace atmosphere carbon potential/dew point shall be continuously monitored, automatically controlled, and documented. |  | Generator and furnace atmosphere carbon potential are automatically controlled and documented. FR1707A & FR1403A/ HTM software |  | x
The recorded furnace carbon potential shall be controlled within ±0.05 of the set point. |  | HTM and device bands are set to monitor the tolerance |  | x
The recorded dew point shall be controlled within acceptable limits as specified in the control plan or internal procedures. |  | Dew points at generators, FR1403A used for data point monitoring. |  | x
If generators are not used, the flow rates of the supplied atmosphere gases shall be monitored and controlled. |  | Generators are in use. Ammonia and air supply are monitored and controlled by flow meter. | x
The automatic and continuous atmosphere control system shall consist of sensors such as oxygen probes or on-line infrared (IR) gas analysis. |  | Oxygen probes (two probes per furnace) are utilized to measure and record carbon potential levels. |  | x
The heat treater shall also have a back-up method of checking carbon potential/dew point. |  | Primary is shim weight gain test. Backup method is CAT-100 for carbon potential, FR1707A-Shim Analysis 2020. |  | x
Back up method verification frequencies shall be conducted according to the applicable process tables. |  | Backup method is CAT-100 for carbon potential, FR1707A-Shim Analysis 2020. Will be used when needed at the same frequency as the shim method. |  | x
3.8 | When the back-up verification check of the atmosphere does not correlate within pre-established limits with the primary control method (carbon potential/dew point reading), is correlation of the carbon-bearing atmosphere to the primary control method re-established?
Assessment
Requirements |  | Objective Evidence | N/A | Satisfactory | Not Satisfactory | Needs Immediate Action
The back-up atmosphere monitoring system reading and the primary control method atmosphere dew point/carbon potential reading shall be maintained within the correlation limits specified in the control plan or internal procedures. |  | FR 1707A Shim Analysis and WI 1202 Carbon Potential Control - Reaction plan. |  | x
The back-up carbon potential/dew point reading shall be established using one or more of the following methods: • Direct measurement of surface carbon of sample • Shim Stock • Gas Analyzer • Dew Point • Wire Resistance • Redundant Oxygen Probe |  | HTT has the following backup methods available: a) redundant carbon probe, b) shim stock analysis, c) hot wire resistance analysis, d) Alnor dew point analyzer. |  | x
When a discrepancy has been detected, the correlation shall be re-established between the back-up and primary method and documented. |  | WI 1202 Carbon Potential Control - Reaction plan. |  | x
The range tolerances for correlation between the two readings shall be in the control plan or internal procedures. |  | WI 1202 Carbon Potential Control - Reaction plan. |  | x
3.9 | Are all ammonia lines equipped with a fail-safe method to prevent the inadvertent introduction of ammonia into the furnace?
Assessment
Requirements |  | Objective Evidence | N/A | Satisfactory | Not Satisfactory | Needs Immediate Action
One of the following fail-safe methods shall be used to prevent inadvertent introduction of ammonia into the furnace. • A quick disconnect or physical separation of the lines • Three-valve ammonia "fail-safe" vent system is permitted. See the definition “Three Valve Fail-Safe Vent” and diagram in the glossary. • 1 manual and 2 electrical magnetic valves in series |  | Quick Disconnect Ammonia valve (stainless steel lines) |  | x
The disconnecting of ammonia atmosphere from non-ammonia bearing atmosphere shall be documented. |  | 1) Traveler signoff 2) FR1122A Hourly Log 3) FR1109 - Furnace Schedule |  | x
3.1 | Is there a minimum of 3 hour purge of the furnace atmosphere when switching from an ammonia bearing atmosphere to a non-ammonia bearing?
Ammonia pick-up can be undesirable in parts and heat treat processes not specifying/requiring ammonia as an addition.
Assessment
Requirements |  | Objective Evidence | N/A | Satisfactory | Not Satisfactory | Needs Immediate Action
The heat treater shall perform a minimum 3 hours purge prior to processing product not requiring ammonia as an addition. |  | FR1104 - Nitrogen and Ammonia log |  | x
Any reduction of the 3 hour purge shall require conclusive test data of the atmosphere to show no significant amount of residual ammonia is present in the furnace atmosphere. |  |  | x
Log book, data logger, or other records shall document the actual purge time and that sufficient time has been allocated to remove ammonia from the furnace prior to processing parts in heat treat processes not specifying ammonia. |  | 1) FR1122A - Rev 6 Allcase Furnace Hourly Data Log 2) FR1109 - Furnace Schedule |  | x
3.11 | Do all atmosphere furnaces and generators have flow scopes or flow meters for all gases?
Assessment
Requirements |  | Objective Evidence | N/A | Satisfactory | Not Satisfactory | Needs Immediate Action
All atmosphere furnaces and generators (output trim/adjustment gas) shall have flow scopes or flow meters for all gases. |  | Flowmeters are digital proportional control. |  | x
Flow scopes and meters shall be periodically serviced per the heat treater's preventive maintenance program. |  | Preventative maintenance procedure |  | x
Cleaning and proper re-assembly procedures shall be documented. |  | Preventative maintenance procedure |  | x
3.12 | Is there a fail-safe system at the front of continuous belt furnaces for austenitizing to prevent non-uniform loading of parts?
Assessment
Requirements |  | Objective Evidence | N/A | Satisfactory | Not Satisfactory | Needs Immediate Action
Sight glass inspection ports shall exist for the visual evaluation of load distribution. |  |  | X
Sight glass inspection ports shall be cleaned per the preventive maintenance schedule. |  |  | X
There shall be a fail-safe system implemented on continuous belt furnaces to prevent non uniform loading of the parts. |  |  | X
In the absence of a fail-safe system, a non-contact thermometry device shall be employed with the following requirements met: • A non-contact thermometry device shall be aimed at the center of product mass from the discharge end of the furnace (i.e. bulk head portal) in order to acquire part temperature immediately prior to quenching. • A non-contact thermometry device temperature alarm shall be -28°C (-50°F) maximum of the final zone set point temperature. • Non-contact thermometry device temperature data shall be continuously recorded. |  |  | X
3.13 | Is salt chemistry in the austenitizing salt bath monitored?
This is applicable to salt bath heat treating processes listed in Process Tables A and B.
Assessment
Requirements |  | Objective Evidence | N/A | Satisfactory | Not Satisfactory | Needs Immediate Action
The heat treater shall check the salt chemistry in the austenitizing salt bath, or part decarburization. |  |  | X
The heat treater shall conform to the frequency of checks defined in the applicable Process Table Sections 3. |  |  | X
3.14 | Is the quenching medium analyzed?
Assessment
Requirements |  | Objective Evidence | N/A | Satisfactory | Not Satisfactory | Needs Immediate Action
The heat treater shall periodically have the quenching medium analyzed for specific quenching characteristics, e.g. cooling curve, water content, salt concentration, as specified in the applicable Process Tables, Section 5.0. |  | Samples are tested Monthly, cooling curve graphs provided, reviewed, signed, and kept on file by QM |  | x
The quench medium characteristic tolerances shall be specified by the quench medium supplier or the heat treater. |  | Quench oil characteristics and tolerances documented by oil supplier. |  | x
Test results shall be reviewed for conformance and documented by the heat treater. |  | Samples are tested Monthly, cooling curve graphs provided, reviewed, signed, and kept on file by QM |  | x
FOR INDUCTION HEAT TREATING
3.15 | Is the positioning of each part being controlled?
Assessment
Requirements |  | Objective Evidence | N/A | Satisfactory | Not Satisfactory | Needs Immediate Action
There shall be a method to ensure proper part position such as the use of proximity switches, optical sensors or mechanical Poka-Yoke system. |  |  | X
3.16 | Does the heat treater control the energy or power for each part?
Assessment
Requirements |  | Objective Evidence | N/A | Satisfactory | Not Satisfactory | Needs Immediate Action
The heat treater shall control the energy or power for each part. |  |  | X
Signature monitor or energy monitor shall be used to monitor energy or power to the part and record all out of control events. |  |  | X
Any alternative method shall be approved by the Customer. |  |  | X
3.17 | Does the supplier have a coil management system?
Coil refers to the heating coil and the quench plenum.
Assessment
Requirements |  | Objective Evidence | N/A | Satisfactory | Not Satisfactory | Needs Immediate Action
The heat treater shall have a coil management system. |  |  | X
Spare coils for each part shall be available on-site. |  |  | X
Coils shall conform to the customer approved design. |  |  | X
3.18 | Is quench system automatic?
Assessment
Requirements |  | Objective Evidence | N/A | Satisfactory | Not Satisfactory | Needs Immediate Action
The quench system shall be automatically initiated and controlled. |  |  | X
3.19 | Is there a procedure that addresses maintenance of the inductor and quench spray nozzle(s) (e.g. quench ring, quench shower)?
Assessment
Requirements |  | Objective Evidence | N/A | Satisfactory | Not Satisfactory | Needs Immediate Action
There shall be a procedure that includes regular inspection and cleaning of the inductor and quench spray nozzle(s). |  |  | X
3.2 | Is there a procedure to purge the air pockets from the quench lines?
After downtime of the induction heating system, air pockets may form in the quench lines. These air pockets will cause interrupted quenching at start-up. Factors such as quench line diameter, length, geometry, etc., should be considered when establishing the time limit of the downtime.
Assessment
Requirements |  | Objective Evidence | N/A | Satisfactory | Not Satisfactory | Needs Immediate Action
There shall be a procedure to purge the quench lines after downtime. |  |  | X
The Heat treater shall establish the time limit (of the downtime) when this procedure is to be followed. |  |  | X

## Job Audit
Section 4 - Job Audit
| Job Identity: | Shaft, Generator Rotor
| Customer: | *****
| Shop Order Number: | 113116-1
| Part Number: | G2131-967KL
| Part Description: | Shaft, Generator Rotor
| Material: | ****
| Heat Treat Requirements: | Case Harden, Quench, Temper
Question # | Job Audit Question | Related HTSA Question # | Customer or Internal Requirement | Job (Shop) Order or Reference Documentation Requirement | Actual Condition (Objective Evidence) | Pass / Fail / NA
4.1 | Does the heat treat facility have the customer specifications for the part? | 1.5 | x | NA | Prints stored digitally | P
4.2 | Is material identification (part numbers, lot numbers, heat numbers, contract numbers, etc.) maintained throughout the heat treat process? | 2.2 2.3 2.4 | x | x | Traveler, FR1505, WI0001 | P
4.3 | Are the Loading/Racking requirements identified? | 1.6 2.7 2.9 | x | x | Traveler has all process steps, part-specific fixtures are used, and quantities are listed on traveler | P
4.4 | Is the proper recipe or process specification (cycle times, temperature, atmosphere, etc.) used? Refer to Process Tables, Section 3.0, for specific parameters. | 1.5 1.6 2.1 2.14 2.15 | x | x | Verified cycle time on Surface Trending, temp and carbon % See supporting documents | P
4.5 | What are the product inspection requirements per the Control Plan? | 2.15 | x | x | As quench hardness, as temper hardness, microstructure | P
4.5.1 | Requirement: (1) |  |  | AQ Hardness
| Test Method: |  |  | HRC | 113116-1 | P
| Test frequency or quantity: |  |  | 1pc/Load
| Selection of samples: |  |  | Random Top
| Specification: |  |  | TBD
4.5.2 | Requirement: (2) |  |  | AT Hardness | 113116-1 | P
| Test Method: |  |  | HV9
| Test frequency or quantity: |  |  | 1pc/Load
| Selection of samples: |  |  | Per Traveler
| Specification: |  |  | HV10 200-259
4.5.3 | Requirement: (3) |  |  | Microstructure | 113116-1 | P
| Test Method: |  |  | Hardness Tester Optics, WI1518
| Test frequency or quantity: |  |  | 1pc/Load per Traveler
| Selection of samples: |  |  | 1pc/Load per Traveler
| Specification: |  |  | Per Traveler
4.5.4 | Requirement: (4)
Operator or Inspector Responsibilities
4.6 | Were appropriate process steps signed off? | 1.4 2.2 2.3 2.14 | x | x | Traveler | P
4.7 | Were all inspection steps, as documented in the control plan performed? | 1.2 1.4 | x | x | Traveler | P
4.8 | Were steps/operations performed that were not documented in the control plan? | 1.2 1.4 1.6 | x | x | No - Traveler | P
4.9 | If additional steps were performed, were they authorized? | 1.2 1.4 1.6 1.11 1.17 | N/A | N/A | N/A | N/A
4.10 | Does the governing specification allow reprocessing or rework? | 1.11 | x | x | No - Per Customer Requirements | P
4.11 | If the order was certified, did the certification accurately reflect the process performed? | 2.14 2.15 | x | x | Yes - Traveler ID | P
4.12 | Was the certification signed by an authorized individual? | 1.17 | x | x | Yes, saved digitally. | P
4.13 | Are the parts and containers free of inappropriate objects or contamination? | 2.6 2.11 | x | x | Yes, observation. | P
Packaging Requirements
4.14 | Are packaging requirements identified? | 2.9 | x | x | Yes - Traveler | P
4.15 | Are parts packaged to minimize mixed parts (for example, parts packed over height of container)? | 2.9 | x | x | Packed back in customer containers | P
Shipping Requirements
4.16 | Were the parts properly identified? | 2.3 2.9 | x | x | Yes - Traveler | P
4.17 | Were the containers properly labeled? | 2.3 2.9 | x | x | Yes - Traveler | P

## Process Table A
PROCESS TABLE A – Carburizing / Carbonitriding / Carbon Restoration / Hardening / Austempering / Martempering / Tempering / Precipitation Hardening - Aging
All requirements given below are subordinate to customer specific requirements. The Customer may have additional requirements, e.g. inspection testing, greater frequencies. When performing the job audit, the auditor shall verify heat treater is conforming to the Customer's requirements. Continuous furnace frequencies for item numbers A4.2, A4.3, and A4.4 are per lot (work order) or as specified, whichever is more frequent. OK - Complies to requirement NOK - Does not comply to requirement (Explain noncompliance in 'Related HTSA Question #') NA - Requirement not applicable
Item # | Related HTSA Question # | Category/Process Steps
1 |  | PROCESS AND TEST EQUIPMENT REQUIREMENTS |  |  |  | OK / NOK / NA
A1.1 | 3.1 3.7 | Recording instruments are required for temperature controlling devices and protective atmosphere monitoring unit, e.g. dew point, oxygen probe, or other atmosphere controlling devices. |  |  |  | OK
A1.2 | 1.18 | A program for furnace, generator, and oxygen probe burnout is required (applies to carbon bearing atmospheres). |  |  |  | OK
A1.3 | 3.2 | Furnace loading weigh scales shall be verified quarterly and calibrated annually at a minimum. |  |  |  | OK
A1.4 | 3.2 | Dew pointers, gas analyzers, spectrometers, and carbon IR combustion analyzers (shim stock/foil analysis), used to verify carbon potential in furnaces, shall be calibrated annually at a minimum. |  |  |  | OK
A1.5 | 3.2 | Verification of spectrometers and carbon IR combustion analyzers (shim stock/foil analysis) shall be performed daily or prior to use. |  |  |  | OK
A1.6 | 3.2 | Verification of gas analyzers with zero gas and span gas when used as the back-up verification shall be performed weekly at a minimum. When used for primary control of the carbon-bearing atmospheres, verification shall be daily. |  |  |  | N/A
A1.7 | 3.2 | Atmosphere controllers shall be calibrated quarterly (single-point or multi-point calibration). A six month calibration interval is allowed if multi-point calibration is utilized. |  |  |  | OK
A1.8 | 2.16 3.2 | Laboratory and Test equipment used for product and process testing shall be calibrated annually at a minimum, per the applicable national standard (e.g. ASTM, EN, JIS) or approved equivalent standard, and verified per internal procedure if not specified in the applicable standard. |  |  |  | OK
A1.9 | 2.16 | Files for testing hardness shall be verified per the Customer requirement. |  |  |  | OK
A1.10 | 3.2 | Refractometers typically used to check polymer quenchants and washer solutions shall be verified prior to use with distilled water. |  |  |  | N/A
2 |  | PYROMETRY |  |  |  | OK / NOK / NA
A2.1 | 3.2 3.3 | Thermocouples and calibration of thermocouples shall conform to Section P3.1. |  |  |  | OK
A2.2 | 3.2 3.3 | Calibration of instrumentation shall conform to Section P3.2. |  |  |  | OK
A2.3 | 3.2 3.3 | System Accuracy Test (SAT) for all control, monitoring, and recording thermocouples shall conform to Section P3.3. |  |  |  | OK
A2.4 | 3.4 | Temperature Uniformity Survey (TUS) shall be performed annually and after major rebuild per Section P3.4. Temperature uniformity tolerance for austentizing furnaces shall be +/- 15°C (or +/- 25°F). Temperature uniformity tolerance for tempering and precipitation hardening furnaces shall be +/- 10°C (or +/- 20°F). |  |  |  | OK
A2.5 | 3.5 | Temperature(s) for austentizing processes shall be controlled within +/- 10°C (or +/- 15°F) of the set point as evidenced by recording instruments. Furnace temperature shall be controlled with soak times starting at the lower tolerance limit (as defined above). For Continuous Furnaces, this requirement applies to the Qualified Work Zone. |  |  |  | OK
A2.6 | 3.5 | Temperature(s) for tempering and precipitation hardening processes shall be controlled within +/- 5°C (or +/- 10°F) of the set point as evidenced by recording instruments. Furnace temperature shall be controlled with soak times starting at the lower tolerance limit (as defined above). For Continuous Furnaces, this requirement applies to the Qualified Work Zone. |  |  |  | OK
A2.7 | 3.2 | Non-contact thermometry devices used for temperature monitoring (e.g. infrared pyrometer, thermal imaging camera) shall be calibrated annually at a minimum in the temperature range to be used utilizing a blackbody device or per the manufacturer’s recommended procedure. |  |  |  | N/A
3 |  | PROCESS MONITORING PARAMETERS | REQUIREMENTS / FREQUENCY |  |  | OK / NOK / NA
|  |  | Batch (Chamber) Furnace | Continuous Furnace | Atmosphere Generation
A3.1 | 1.4 1.6 2.14 | Monitor primary temperature control instrument(s). | Continuous recording with alarm system set per limits in A2.5 and A2.6. In absence of alarm system, sign-off every 2 hours and at the end of the cycle, or each cycle for processes under 2 hours satisfies this requirement. | Continuous recording with alarm system set per limits in A2.5 and A2.6. In absence of alarm system, sign-off every 2 hours and at the end of the cycle, or each cycle for processes under 2 hours satisfies this requirement. | Generators shall be continuously monitored and recorded. Sign-off required for each shift for generators. An alarm system will satisfy the sign-off requirement. | OK
A3.2 | 1.4 2.14 3.7 3.11 | Monitor atmosphere generation as applicable. |  |  | Generators shall be continuously monitored and recorded. Other systems, such as nitrogen-methanol systems, may either be continuously monitored and alarmed, or sign-off every 2 hours. | OK
A3.3 | 1.4 1.6 2.14 3.7 | Monitor primary furnace atmosphere control(s). | Continuous recording with alarm system. In absence of alarm system, sign-off every 2 hours and at the end of the cycle, or each cycle for processes under 2 hours satisfies this requirement. | Continuous recording with alarm system. In absence of alarm system, sign-off every 2 hours and at the end of the cycle, or each cycle for processes under 2 hours satisfies this requirement. |  | OK
A3.4 | 1.4 2.14 3.7 3.8 | Verify primary atmosphere control method by back-up method. | Daily | Daily | Daily | OK
A3.5 | 1.4 2.14 3.13 | For austenitizing salt baths: Salt chemistry (soluble oxides) or decarburization on the parts shall be checked. | Daily | Daily |  | N/A -
A3.6 | 1.4 2.14 | Monitor time in furnace, cycle time, or belt speed. | Each batch or furnace load. | Sign-off twice/shift and after any change in the belt speed. Alarm systems (if set per acceptable limits) or continuous recording satisfy this requirement. |  | OK
A3.7 | 1.4 2.7 | Monitor load size, fixturing, or loading rate as applicable. | Each batch or furnace load. | Sign-off twice/shift and after any change in loading rate. Alarm systems (if set per acceptable limits) or continuous recording satisfy this requirement. |  | OK
A3.8 | 1.4 2.12 | Quench Media Process Parameters - Liquid
|  | Temperature | Continuous recording with sign-off every 2 hours and at the end of the cycle, or each cycle for processes under 2 hours. Alarm systems (if set per acceptable limits) satisfy the sign-off requirement. | Continuous recording with sign-off every 2 hours and at the end of the cycle, or each cycle for processes under 2 hours. Alarm systems (if set per acceptable limits) satisfy the sign-off requirement. |  | OK
|  | Quench Level | Continuous monitor with alarm or daily verification. |  |  | OK
|  | Agitation | Daily visual check, or monitor the agitation during the quenching operation with alarm systems set at acceptable limits. |  |  | OK
A3.9 | 1.4 2.12 | Quench Media Process Parameters - Gas
|  | Pressure in the quench cell. | Monitor each load. Alarm system is required. |  |  | N/A
|  | Fan speed or power. | Monitor each load. Alarm system is required. |  |  | N/A
|  | Cooling water temperature and flow rate. | Monitor each load. Alarm system is required. |  |  | N/A
A3.10 | 1.4 2.12 | Quench Delay Time | Each batch or furnace load. | Each basket for pusher-type continuous furnaces where the loaded basket is quenched. Not applicable for belt, shaker, or pusher furnaces where parts free-fall into the quench. |  | OK
A3.11 | 1.4 2.12 | Temper Delay Time - The maximum delay time between quenching and tempering shall be specified on the control plan and monitored. | Each batch or furnace load. | Each load. |  | OK
4 |  | IN-PROCESS/FINAL TEST PARAMETERS | REQUIREMENTS / FREQUENCY |  |  | OK / NOK / NA
|  |  | Batch (Chamber) Furnace | Continuous Furnace | Atmosphere Generation
A4.1 | 1.4 2.15 | Microstructure shall be checked at a low magnification of 100X and a high magnification of 400X or above. Microstructure visual references shall be available. | Daily per furnace unless specified by Customer to be checked with greater frequency, e.g. each batch. | Daily per furnace unless specified by Customer to be checked with greater frequency, e.g. each load. |  | OK
A4.2 | 1.4 2.15 | Surface hardness (when specified). | Each batch or furnace load. | Each lot or every 2 hours. |  | OK
A4.3 | 1.4 2.15 | Core hardness (when specified). | Each batch or furnace load. | Each lot or every 4 hours. |  | OK
A4.4 | 1.4 2.15 | Case Depth (when specified). | Each batch or furnace load. | Each lot or every 4 hours. |  | OK
5 |  | QUENCHANT AND SOLUTION TEST PARAMETERS | REQUIREMENTS / FREQUENCY |  |  | OK / NOK / NA
|  |  | Batch (Chamber) Furnace | Continuous Furnace | Atmosphere Generation
A5.1 | 2.12 3.14 | Polymer Quench Media
|  | Concentration | Daily | Daily |  | N/A
|  | Cooling Curve Analysis | Every six months (complete replacement of the quench media and cleaning of the quench tank within six months satisfies this requirement). | Every six months (complete replacement of the quench media and cleaning of the quench tank within six months satisfies this requirement). |  | N/A
A5.2 | 2.12 3.14 | Water Quench Media
|  | Suspended solids | Every six months (complete replacement of the quench media and cleaning of the quench tank within six months satisfies this requirement). | Every six months (complete replacement of the quench media and cleaning of the quench tank within six months satisfies this requirement). |  | N/A
A5.3 | 2.12 3.14 | Salt Quench Media
|  | Analysis and Contaminants | Every six months. | Every six months. |  | N/A
A5.4 | 2.12 3.14 | Brine or Caustic Quench Media
|  | Concentration and/or Specific Gravity | Daily | Daily |  | N/A
|  | Suspended solids | Every six months (complete replacement of the quench media and cleaning of the quench tank within six months satisfies this requirement). | Every six months (complete replacement of the quench media and cleaning of the quench tank within six months satisfies this requirement). |  | N/A
A5.5 | 2.12 3.14 | Oil Quench Media
|  | Water content, suspended solids, viscosity, cooling curve, maximum cooling rate, total acid, and flash point. | Every six months. | Every six months. |  | OK
A5.6 | 2.13 | Rust Preventive - Soluble Oil
|  | Concentration | 2x/week | 2x/week |  | OK
A5.7 | 2.11 | Cleaning Solution
|  | Concentration of cleaner | Daily | Daily |  | OK
|  | Temperature of solution (required if temperature is specified to be above ambient temperature). | Each shift. | Each shift. |  | OK

## Process Table B
PROCESS TABLE B – Nitriding (Gas) and Ferritic-Nitrocarburizing (Gas or Salt)
All requirements given below are subordinate to customer specific requirements. The Customer may have additional requirements, e.g. inspection testing, greater frequencies. When performing the job audit, the auditor shall verify heat treater is conforming to the Customer's requirements. Continuous furnace frequencies for item numbers B4.2, B4.3, B4.4, and B4.5 are per lot (work order) or as specified, whichever is more frequent. OK - Complies to requirement NOK - Does not comply to requirement (Explain noncompliance in 'Related HTSA Question #') NA - Requirement not applicable
Item # | Related HTSA Question # | Category/Process Steps
1 |  | PROCESS AND TEST EQUIPMENT REQUIREMENTS |  |  |  |  | OK / NOK / NA
B1.1 | 3.1 3.7 | Recording instruments are required for temperature controlling devices and protective atmosphere monitoring unit, e.g. dew point, oxygen probe, or other atmosphere controlling devices.
B1.2 | 1.18 | A program for furnace and generator burnout is required. Not required for retort gas nitriding.
B1.3 | 3.2 | Furnace weigh scales shall be verified quarterly and calibrated annually at a minimum.
B1.4 | 3.2 | Gas analyzers, used to verify proper atmosphere in furnaces, shall be calibrated annually at a minimum.
B1.5 | 2.16 | Laboratory and Test equipment used for product and process testing shall be calibrated annually at a minimum, per the applicable national standard (e.g. ASTM, EN, JIS) or approved equivalent standard, and verified per internal procedure if not specified in the applicable standard.
B1.6 | 2.16 | Files for testing hardness shall be verified per the Customer requirement.
B1.7 | 3.2 | Refractometers typically used to check polymer quenchants and washer solutions shall be verified prior to use with distilled water.
2 |  | PYROMETRY |  |  |  |  | OK / NOK / NA
B2.1 | 3.2 3.3 | Thermocouples and calibration of thermocouples shall conform to Section P3.1.
B2.2 | 3.2 3.3 | Calibration of instrumentation shall conform to Section P3.2.
B2.3 | 3.2 3.3 | System Accuracy Test (SAT) for all control, monitoring, and recording thermocouples shall conform to Section P3.3.
B2.4 | 3.4 | Temperature Uniformity Survey (TUS) shall be performed annually and after major rebuild per Section P3.4. Temperature uniformity tolerance shall be +/- 10°C (15°F).
B2.5 | 3.5 | Process temperature(s) shall be controlled within +/- 10°C (or +/- 15°F) of the set point as evidenced by recording instruments. Furnace temperature shall be controlled with soak times starting at the lower tolerance limit (as defined above). For Continuous Furnaces, this requirement applies to the Qualified Work Zone.
3 |  | PROCESS MONITORING PARAMETERS | REQUIREMENTS / FREQUENCY |  |  |  | OK / NOK / NA
|  |  | Batch (Chamber) Furnace | Continuous Furnace | Salt Bath | Atmosphere Generation
B3.1 | 1.4 2.14 | Monitor primary temperature control instrument(s). | Continuous recording with alarm system set per limits in B2.5. In absence of alarm system, sign-off every 2 hours and at the end of the cycle, or each cycle for processes under 2 hours satisfies this requirement. | Continuous recording with alarm system set per limits in B2.5. In absence of alarm system, sign-off every 2 hours and at the end of the cycle, or each cycle for processes under 2 hours satisfies this requirement. | Continuous recording with alarm system set per limits in B2.5. In absence of alarm system, sign-off every 2 hours and at the end of the cycle, or each cycle for processes under 2 hours satisfies this requirement. | Generators shall be continuously monitored and recorded. Sign-off required for each shift for generators. An alarm system will satisfy the sign-off requirement.
B3.2 | 1.4 2.14 3.7 3.11 | Monitor generator atmospheres, if applicable. |  |  |  | Generators shall be continuously monitored and recorded. Other systems, such as nitrogen-methanol systems, may either be continuously monitored and alarmed, or sign-off every 2 hours.
B3.3 | 1.4 2.14 3.7 3.8 | Monitor primary furnace atmosphere control(s). | Each furnace load or continuous recording with sign-off every 2 hours and at the end of the cycle, or each cycle for processes under 2 hours. Alarm systems satisfy the sign-off requirement. | Continuous recording with alarms set per acceptable limits. In absence of alarm system, sign-off every 2 hours and at the end of the cycle, or each cycle for processes under 2 hours satisfies this requirement.
B3.4 | 1.4 3.7 | Monitor dissociation of ammonia for gas nitriding. | Document with sign-off each furnace load and every 4 hours minimum and after any change. Automatic controls/ alarm systems satisfy the sign-off requirement.
B3.5 | 1.4 3.7 3.11 | Monitor gas ratios for ferritic nitrocarburizing. | Document with sign-off each furnace load and every 4 hours minimum and after any change. Automatic controls/ alarm systems satisfy the sign-off requirement. | Document with sign-off each furnace load or every 4 hours minimum and after any change. Automatic controls/alarm systems satisfy the sign-off requirement.
B3.6 | 1.4 2.14 3.13 | Check salt chemistry. |  |  | Daily
B3.7 | 1.4 2.14 | Check nitriding salt aeration. |  |  | Daily
B3.8 | 1.4 2.14 | Monitor cycle time in furnace/salt bath. | Each batch or furnace load. | Each batch or furnace load. | Each batch or furnace load.
B3.9 | 1.4 2.7 | Monitor load size/fixturing. | Each batch or furnace load. | Each batch or furnace load. | Each batch or furnace load.
B3.10 | 1.4 2.12 | Quench Media Process Parameters
|  | Temperature | Each furnace load or continuous recording with sign-off every 2 hours and at the end of the cycle, or each cycle for processes under 2 hours. Alarm systems satisfy the sign-off requirement. | Each furnace load or continuous recording with sign-off every 2 hours and at the end of the cycle, or each cycle for processes under 2 hours. Alarm systems satisfy the sign-off requirement. | Each batch or continuous recording with sign-off every 2 hours. Alarm systems satisfy the sign-off requirement.
|  | Quench Level | Continuous monitor with alarm or daily verification. | Continuous monitor with alarm or daily verification. | Daily
|  | Agitation/Aeration | Daily visual check, or monitor the agitation during the quenching operation with alarm systems set at acceptable limits. | Daily visual check, or monitor the agitation during the quenching operation with alarm systems set at acceptable limits. | Daily
4 |  | IN-PROCESS/FINAL TEST PARAMETERS | REQUIREMENTS / FREQUENCY |  |  |  | OK / NOK / NA
|  |  | Batch (Chamber) Furnace | Continuous Furnace | Salt Bath | Atmosphere Generation
B4.1 | 1.4 2.15 | Microstructure shall be checked at a low magnification of 100X and a high magnification of 400X or above. Microstructure visual references shall be available. | Daily per furnace unless specified by Customer to be checked with greater frequency, e.g. each furnace batch. | Daily per furnace unless specified by Customer to be checked with greater frequency, e.g. each furnace load. | Daily per furnace unless specified by Customer to be checked with greater frequency, e.g. each batch.
B4.2 | 1.4 2.15 | Surface hardness (when specified) | Each batch or furnace load. | Each lot or every 2 hours. | Each batch or furnace load.
B4.3 | 1.4 2.15 | Core hardness (when specified) | Each batch or furnace load. | Each lot or every 4 hours. | Each batch or furnace load.
B4.4 | 1.4 2.15 | Case depth (when specified) | Each batch or furnace load. | Each lot or every 4 hours. | Each batch or furnace load.
B4.5 | 1.4 2.15 | White layer/compound zone (when specified) | Each batch or furnace load. | Each lot or every 4 hours. | Each batch or furnace load.
5 |  | QUENCHANT AND SOLUTION TEST PARAMETERS | REQUIREMENTS / FREQUENCY |  |  |  | OK / NOK / NA
|  |  | Batch (Chamber) Furnace | Continuous Furnace | Salt Bath | Atmosphere Generation
B5.1 | 2.12 3.14 | Quench Media Controls (if applicable)
Polymer Quench Media
|  | Concentration | Daily | Daily | Daily
|  | Contamination | Every six months (complete replacement of the quench media and cleaning of the quench tank within six months satisfies this requirement). | Every six months (complete replacement of the quench media and cleaning of the quench tank within six months satisfies this requirement). | Every six months (complete replacement of the quench media and cleaning of the quench tank within six months satisfies this requirement).
B5.2 | 2.12 3.14 | Water Quench Media
|  | Suspended solids | Every six months (complete replacement of the quench media and cleaning of the quench tank within six months satisfies this requirement). | Every six months (complete replacement of the quench media and cleaning of the quench tank within six months satisfies this requirement). | Every six months (complete replacement of the quench media and cleaning of the quench tank within six months satisfies this requirement).
B5.3 | 2.12 3.14 | Salt Quench Media
|  | Analysis and Contaminants | Every six months. | Every six months. | Every six months.
B5.4 | 2.12 3.14 | Oil Quench Media
|  | Water content, suspended solids, viscosity, total acid, and flash point. | Every six months. | Every six months. | Every six months.
B5.5 | 2.13 | Rust Preventive - Soluble Oil
|  | Concentration | 2x/week | 2x/week | 2x/week
B5.6 | 2.11 | Cleaning Solution
|  | Concentration of cleaner | Daily | Daily | Daily
|  | Temperature of solution (required if temperature is specified to be above ambient temperature). | Each shift. | Each shift. | Each shift.

## Process Table C
PROCESS TABLE C – Aluminum Heat Treating
All requirements given below are subordinate to customer specific requirements. The Customer may have additional requirements, e.g. inspection testing, greater frequencies. When performing the job audit, the auditor shall verify heat treater is conforming to the Customer's requirements. Continuous furnace frequencies for item numbers C4.1 are per lot (work order) or as specified, whichever is more frequent. OK - Complies to requirement NOK - Does not comply to requirement (Explain noncompliance in 'Related HTSA Question #') NA - Requirement not applicable
Item # | Related HTSA Question # | Category/Process Steps
1 |  | PROCESS AND TEST EQUIPMENT REQUIREMENTS |  |  | OK / NOK / NA
C1.1 | 3.1 | Recording instruments are required for temperature controlling devices and protective atmosphere monitoring unit, e.g. dew point, oxygen probe, or other atmosphere controlling devices.
C1.2 | 2.16 | Laboratory and Test equipment used for product and process testing shall be calibrated annually at a minimum, per the applicable national standard (e.g. ASTM, EN, JIS) or approved equivalent standard, and verified per internal procedure if not specified in the applicable standard.
C1.3 | 3.2 | Furnace weigh scales shall be verified quarterly and calibrated annually at a minimum.
C1.4 | 3.2 | Refractometers typically used to check polymer quenchants and washer solutions shall be verified prior to use with distilled water.
2 |  | PYROMETRY |  |  | OK / NOK / NA
C2.1 | 3.2 3.3 | Thermocouples and calibration of thermocouples shall conform to Section P3.1.
C2.2 | 3.2 3.3 | Calibration of Instrumentation shall conform to Section P3.2.
C2.3 | 3.2 3.3 | System Accuracy Test (SAT) for all control, monitoring, and recording thermocouples shall conform to Section P3.3
C2.4 | 3.4 | Temperature Uniformity Survey (TUS) frequency shall be quarterly and after major rebuild per Section P3.4. Temperature Uniformity tolerance for solution and aging furnaces shall be +/- 5°C (+/- 10°F). Temperature Uniformity tolerance for annealing furnaces shall be +/- 15°C (+/- 25°F). Minimum and maximum temperature of the operating range shall be tested. Exception: If the operating range of the Qualified Work Zone is equal to or less than 85°C (155°F) then only one temperature is required to be tested. The test temperature shall be within the operating range of the Qualified Work Zone.
C2.5 | 3.5 | For Solution Treating and Aging: Process temperature(s) shall be controlled within +/- 5°C (or +/- 10°F) of the set point as evidenced by recording instruments. Furnace temperature shall be controlled with soak times starting at the lower tolerance limit (as defined above). For Continuous Furnaces, this requirement applies to the Qualified Work Zone.
C2.6 | 3.5 | For Annealing Furnaces: Process temperature(s) shall be controlled within +/- 10°C (or +/- 15°F) of the set point as evidenced by recording instruments. Furnace temperature shall be controlled with soak times starting at the lower tolerance limit (as defined above). For Continuous Furnaces, this requirement applies to the Qualified Work Zone.
C2.7 | 3.2 | Non-contact thermometry devices used for temperature monitoring (e.g. infrared pyrometer, thermal imaging camera) shall be calibrated annually at a minimum in the temperature range to be used utilizing a blackbody device or per the manufacturer’s recommended procedure.
3 |  | PROCESS MONITORING PARAMETERS | REQUIREMENTS / FREQUENCY |  | OK / NOK / NA
|  |  | Batch (Chamber) Furnace | Continuous Furnace
C3.1 | 1.4 2.14 | Monitor primary temperature control instrument(s). | Continuous recording with alarm system set per limits in C2.5 and C2.6. In absence of alarm system, sign-off every 2 hours and at the end of the cycle, or each cycle for processes under 2 hours satisfies this requirement. | Continuous recording with alarm system set per limits in C2.5 and C2.6. In absence of alarm system, sign-off every 2 hours and at the end of the cycle, or each cycle for processes under 2 hours satisfies this requirement.
C3.2 | 1.4 2.14 | Monitor time in furnace, cycle time, or belt speed. | Each batch or furnace load. | Sign-off twice/shift and after any change in the belt speed. Alarm systems (if set per acceptable limits) or continuous recording satisfy this requirement.
C3.3 | 1.4 2.7 | Monitor load size, fixturing, or loading rate as applicable. | Each batch or furnace load. | Sign-off twice/shift and after any change in loading rate. Alarm systems (if set per acceptable limits) or continuous recording satisfy this requirement.
C3.4 | 1.4 2.12 | Quench Media Process Parameters
|  | Temperature | Continuous recording with alarm system set per acceptable limits. In absence of alarm system, sign-off every 2 hours and at the end of the cycle, or each cycle for processes under 2 hours satisfies this requirement. | Continuous recording with alarm system set per acceptable limits. In absence of alarm system, sign-off every 2 hours and at the end of the cycle, or each cycle for processes under 2 hours satisfies this requirement.
|  | Quench Media - Sprayed | Media Flow Rate and Pressure shall be monitored with alarm system set per acceptable limits. In absence of alarm system, sign-off every 2 hours and at the end of the cycle, or each cycle for processes under 2 hours satisfies this requirement. Nozzle pattern (number and direction) are to be defined, verified, and logged.
|  | Quench Media - Forced Air | Media Flow Rate shall be monitored with alarm system set per acceptable limits. In absence of alarm system, sign-off every 2 hours and at the end of the cycle, or each cycle for processes under 2 hours satisfies this requirement. Distribution pattern is to be defined, verified, and logged.
|  | Quench Media - Submerged | Continuous monitor of level with alarm or daily verification.
|  | Agitation | Monitor the agitation during the quenching operation with alarm systems set at acceptable limits.
C3.5 | 1.4 2.12 | Quench Delay Time - Quench delay time shall be based on the time that the furnace door starts to open to the time the load is: (a) at the bottom of the quench tank for immersion quench, (b) until Quench chamber door is closed and forced air is turned on for forced air quench, (c) until quench spray is applied to part(s), for spray quench. | Each batch or furnace load. | Each basket/coil strip for pusher type or roller hearth continuous furnaces. Not applicable for furnaces where parts free fall into the quench.
4 |  | IN-PROCESS/FINAL TEST PARAMETERS | REQUIREMENTS / FREQUENCY |  | OK / NOK / NA
|  |  | Batch (Chamber) Furnace | Continuous Furnace
C4.1 | 1.4 2.15 | Hardness, tensile test, or other destructive test per customer specification (when specified). | For hardness testing, each batch or furnace load. For other destructive testing methods, daily per furnace unless specified by Customer to be checked with greater frequency, e.g. each batch. | For hardness testing, every 4 hours. For other destructive testing methods, daily per furnace unless specified by Customer to be checked with greater frequency, e.g. each batch.
5 |  | QUENCHANT AND SOLUTION TEST PARAMETERS | REQUIREMENTS / FREQUENCY |  | OK / NOK / NA
|  |  | Batch (Chamber) Furnace | Continuous Furnace
C5.1 | 2.12 3.14 | Polymer Quench Media
|  | Concentration | Daily | Daily
|  | Cooling Curve Analysis | Every six months (complete replacement of the quench media and cleaning of the quench tank within six months satisfies this requirement). | Every six months (complete replacement of the quench media and cleaning of the quench tank within six months satisfies this requirement).
C5.2 | 2.12 3.14 | Water Quench Media
|  | Suspended solids | Every six months (complete replacement of the quench media and cleaning of the quench tank within six months satisfies this requirement). | Every six months (complete replacement of the quench media and cleaning of the quench tank within six months satisfies this requirement).
C5.3 | 2.11 | Cleaning Solution
|  | Concentration of cleaner | Daily | Daily
|  | Temperature of solution (required if temperature is specified to be above ambient temperature). | Each shift. | Each shift.

## Process Table D
PROCESS TABLE D – Induction Heat Treating
All requirements given below are subordinate to customer specific requirements. The Customer may have additional requirements, e.g. inspection, testing, greater frequencies. When performing the job audit, the auditor shall verify heat treater is conforming to the Customer's requirements. OK - Complies to requirement NOK - Does not comply to requirement (Explain noncompliance in 'Related HTSA Question #') NA - Requirement not applicable
Item # | Related HTSA Question # | Category/Process Steps
1 |  | PROCESS AND TEST EQUIPMENT REQUIREMENTS |  | OK / NOK / NA
D1.1 | 2.16 | Laboratory and Test equipment used for product and process testing shall be calibrated annually at a minimum, per the applicable national standard (e.g. ASTM, EN, JIS) or approved equivalent standard, and verified per internal procedure if not specified in the applicable standard.
D1.2 | 2.16 | Files for testing hardness shall be verified per the Customer requirement.
D1.3 | 3.2 | Refractometers typically used to check polymer quenchants and washer solutions shall be verified prior to use with distilled water.
2 |  | PYROMETRY |  | OK / NOK / NA
D2.1 | 3.2 3.3 | Thermocouples and calibration of thermocouples shall conform to Section P3.1.
D2.2 | 3.2 3.3 | Calibration of instrumentation shall conform to Section P3.2.
D2.3 | 3.2 | Non-contact thermometry devices used for temperature monitoring (e.g. infrared pyrometer, thermal imaging camera) shall be calibrated annually at a minimum in the temperature range to be used utilizing a blackbody device or per the manufacturer’s recommended procedure.
3 |  | PROCESS MONITORING PARAMETERS | REQUIREMENTS / FREQUENCY | OK / NOK / NA
All process parameters shall be checked at the beginning of every shift, tool change, or any equipment repair. In absence of process parameter alarms, also check process parameters at end of shift or lot (whichever is the greater frequency).
D3.1 | 1.4 2.14 | Monitor cycle time. | Check cycle time at start of production, every 8 hours, and after any process change.
D3.2 | 1.4 2.14 3.16 | Monitor energy/power. | An energy monitor or signature monitor is required and shall be equipped with alarms set at acceptable limits. This requirement applies to each power supply (not per coil).
D3.3 | 1.4 3.12 | Monitor part temperature (when specified). Note: This does not replace the requirement for energy or signature monitors. | Check at start of production, every 4 hours, and after any process change. 100% of parts monitored and alarmed set to limits specified in the control plan satisfies this requirement.
D3.4 | 1.4 2.12 | Quench Temperature | Alarm system for high and low temperature is required.
|  | Quench Media Level | Continuous monitor with alarm or daily verification.
|  | Quench Pressure and Flow | Alarm system for quench pressure and flow rate for high and low limits is required. In the absence of an alarm, the quench pressure and flow shall be checked at start of production run and every 8 hours.
D3.5 | 1.4 2.12 | Temper Delay Time - The maximum delay time between quenching and tempering shall be specified on the control plan and monitored. | Each batch.
4 |  | IN-PROCESS/FINAL TEST PARAMETERS | REQUIREMENTS / FREQUENCY (PER COIL) | OK / NOK / NA
D4.1 | 1.4 2.15 | Induction pattern | 1 part at start of production run, end of production run, and every 4 hours minimum, and 1 part pre- and 1 part post- tool change, equipment repair, station alarm (shutdown greater than 4 hours, malfunction, etc.).
D4.2 | 1.4 2.15 | Total or Effective Case depth | 1 part at start of production run, end of production run, and 1 part per 8 hours minimum, and 1 part pre- and 1 part post- tool change, equipment repair, station alarm (shutdown greater than 4 hours, malfunction, etc.).
D4.3 | 1.4 2.15 | Surface hardness | 1 part at start of production run, end of production run, and every 4 hours minimum, and 1 part pre- and 1 part post- tool change, equipment repair, station alarm (shutdown greater than 4 hours, malfunction, etc.).
D4.4 | 1.4 2.15 | Core hardness (when specified) | 1 part at start of production run, end of production run, and every 8 hours minimum, and 1 part pre- and 1 part post- tool change, equipment repair, station alarm (shutdown greater than 4 hours, malfunction, etc.).
D4.5 | 1.4 2.15 | Microstructure shall be checked at a low magnification of 100X and a high magnification of 400X or above. Microstructure visual references shall be available. | 1 part at start of production run, end of production run, and 1 part per 8 hours minimum, and 1 part pre- and 1 part post- tool change, equipment repair, station alarm (shutdown greater than 4 hours, malfunction, etc.).
5 |  | QUENCHANT AND SOLUTION TEST PARAMETERS | REQUIREMENTS / FREQUENCY | OK / NOK / NA
D5.1 | 2.12 3.14 | Polymer Quench Media
|  | Concentration | Daily
|  | Cooling Curve Analysis | Every six months (complete replacement of the quench media and cleaning of the quench tank within six months satisfies this requirement).
D5.2 | 2.12 3.14 | Water Quench Media
|  | Suspended solids | Every six months (complete replacement of the quench media and cleaning of the quench tank within six months satisfies this requirement).
D5.3 | 2.12 3.14 | Brine or Caustic Quench Media
|  | Concentration and/or Specific Gravity | Daily
|  | Suspended solids | Every six months (complete replacement of the quench media and cleaning of the quench tank within six months satisfies this requirement).
D5.4 | 2.13 | Rust Preventive - Soluble Oil
|  | Concentration | 2x/week
D5.5 | 2.11 | Cleaning Solution
|  | Concentration of cleaner | Daily
|  | Temperature of solution (required if temperature is specified to be above ambient temperature). | Each shift.

## Process Table E
PROCESS TABLE E – Annealing / Normalizing / Stress-Relieving
All requirements given below are subordinate to customer specific requirements. The Customer may have additional requirements, e.g. inspection testing, greater frequencies. When performing the job audit, the auditor shall verify heat treater is conforming to the Customer's requirements. Continuous furnace frequencies for item numbers E4.2 and E4.3 are per lot (work order) or as specified, whichever is more frequent. OK - Complies to requirement NOK - Does not comply to requirement (Explain noncompliance in 'Related HTSA Question #') NA - Requirement not applicable
Item # | Related HTSA Question # | Category/Process Steps
1 |  | PROCESS AND TEST EQUIPMENT REQUIREMENTS |  |  |  | OK / NOK / NA
E1.1 | 3.1 3.7 | Recording instruments are required for temperature controlling devices and protective atmosphere monitoring unit, e.g. dew point, oxygen probe, or other atmosphere controlling devices. |  |  |  | OK
E1.2 | 1.18 | A program for furnace, generator, and oxygen probe burnout is required (applies to carbon bearing atmospheres). |  |  |  | OK
E1.3 | 3.2 | Furnace weigh scales shall be verified quarterly and calibrated annually at a minimum. |  |  |  | OK
E1.4 | 3.2 | Dew pointers, gas analyzers, spectrometers, and carbon IR combustion analyzers (shim stock analysis), used to verify carbon potential in furnaces, shall be calibrated annually at a minimum. This is applicable when used in controlling carbon-bearing atmospheres. |  |  |  | OK
E1.5 | 3.2 | Verification of spectrometers and carbon IR combustion analyzers (shim stock/foil analysis) shall be performed daily or prior to use. |  |  |  | N/A
E1.6 | 3.2 | Verification of gas analyzers with zero gas and span gas when used as the back-up verification shall be performed weekly at a minimum. When used for primary control of the carbon-bearing atmospheres, verification shall be daily. |  |  |  | OK
E1.7 | 3.2 | Atmosphere controllers shall be calibrated quarterly (single-point or multi-point calibration). A six month calibration interval is allowed if multi-point calibration is utilized. |  |  |  | OK
E1.8 | 2.16 3.2 | Laboratory and Test equipment used for product and process testing shall be calibrated annually at a minimum, per the applicable national standard (e.g. ASTM, EN, JIS) or approved equivalent standard, and verified per internal procedure if not specified in the applicable standard. |  |  |  | OK
E1.9 | 3.2 | Refractometers typically used to check polymer quenchants and washer solutions shall be verified prior to use with distilled water. |  |  |  | N/A
2 |  | PYROMETRY |  |  |  | OK / NOK / NA
E2.1 | 3.2 3.3 | Thermocouples and calibration of thermocouples shall conform to Section P3.1. |  |  |  | OK
E2.2 | 3.2 3.3 | Calibration of instrumentation shall conform to Section P3.2. |  |  |  | OK
E2.3 | 3.2 3.3 | System Accuracy Test (SAT) for all control, monitoring, and recording thermocouples shall conform to Section P3.3. |  |  |  | OK
E2.4 | 3.4 | Temperature Uniformity Survey (TUS) shall be performed annually and after major rebuild per Section P3.4. Temperature uniformity tolerance for furnaces operating at or above 680°C (1250°F) shall be +/- 15°C (or +/- 25°F). Temperature uniformity tolerance for furnaces operating below 680°C (1250°F) shall be +/- 10°C (or +/- 20°F). |  |  |  | OK
E2.5 | 3.5 | For processes at or above 680°C (1250°F): Process temperature(s) shall be controlled within +/- 10°C (or +/- 15°F) of the set point as evidenced by recording instruments. Furnace temperature shall be controlled with soak times starting at the lower tolerance limit (as defined above). For Continuous Furnaces, this requirement applies to the Qualified Work Zone. |  |  |  | OK
E2.6 | 3.5 | For processes below 680°C (1250°F): Process temperature(s) shall be controlled within +/- 5°C (or +/- 10°F) of the set point as evidenced by continuous recording instruments. Furnace temperature shall be controlled with soak times starting at the lower tolerance limit (as defined above). For Continuous Furnaces, this requirement applies to the Qualified Work Zone. |  |  |  | OK
3 |  | PROCESS MONITORING PARAMETERS | REQUIREMENTS / FREQUENCY |  |  | OK / NOK / NA
|  |  | Batch (Chamber) Furnace | Continuous Furnace | Atmosphere Generation
E3.1 | 1.4 2.14 | Monitor primary temperature control instrument(s). | Continuous recording with alarm system set per limits in E2.5 and E2.6 In absence of alarm system, sign-off every 2 hours and at the end of the cycle, or each cycle for processes under 2 hours satisfies this requirement. | Continuous recording with alarm system set per limits in E2.5 and E2.6. In absence of alarm system, sign-off every 2 hours and at the end of the cycle, or each cycle for processes under 2 hours satisfies this requirement. | Generators shall be continuously monitored and recorded. Sign-off required for each shift for generators. An alarm system will satisfy the sign-off requirement. | OK
E3.2 | 1.4 2.14 3.7 | Monitor generator atmospheres. |  |  | Generators shall be continuously monitored and recorded. Other systems, such as nitrogen-methanol systems, may either be continuously monitored and alarmed, or sign-off every 2 hours. | OK
E3.3 | 1.4 2.14 3.7 | Monitor primary furnace atmosphere control(s). | Continuous recording with alarms set per acceptable limits. In absence of alarm system, sign-off every 2 hours and at the end of the cycle, or each cycle for processes under 2 hours satisfies this requirement. | Continuous recording with alarms set per acceptable limits. In absence of alarm system, sign-off every 2 hours and at the end of the cycle, or each cycle for processes under 2 hours satisfies this requirement. |  | OK
E3.4 | 1.4 2.14 3.7 3.8 | Verify primary atmosphere control method by back-up method. | Daily | Daily | Daily | OK
E3.5 | 1.4 2.14 | Monitor time in furnace, cycle time, or belt speed. | Each batch or furnace load. | Sign-off twice/shift and after any change in the belt speed. Alarm systems (if set per acceptable limits) or continuous recording satisfy this requirement. |  | OK
E3.6 | 1.4 2.7 | Monitor load size, fixturing, or loading rate as applicable. | Each batch or furnace load. | Sign-off twice/shift and after any change in loading rate. |  | OK
E3.7 | 2.14 | Monitor cooling rate (start temp, end temp, °F/min), as applicable | Each batch or furnace load | Once per shift |  | OK
4 |  | IN-PROCESS/FINAL TEST PARAMETERS | REQUIREMENTS / FREQUENCY |  |  | OK / NOK / NA
|  |  | Batch (Chamber) Furnace | Continuous Furnace | Atmosphere Generation
E4.1 | 1.4 2.15 | Microstructure shall be checked at a low magnification of 100X and a high magnification of 400X or above (when specified). Microstructure visual references shall be available. | Daily per furnace unless specified by Customer to be checked with greater frequency, e.g. each batch. | Daily per furnace unless specified by Customer to be checked with greater frequency, e.g. each batch. |  | OK
E4.2 | 1.4 2.15 | Surface hardness (when specified). | Each batch or furnace load. | Each lot or every 4 hours. |  | OK
E4.3 | 1.4 2.15 | Core hardness (when specified). | Each batch or furnace load. | Each lot or every 4 hours. |  | OK
5 |  | SOLUTION TEST PARAMETERS | REQUIREMENTS / FREQUENCY |  |  | OK / NOK / NA
|  |  | Batch (Chamber) Furnace | Continuous Furnace | Atmosphere Generation
E5.1 | 2.13 | Rust Preventive - Soluble Oil
|  | Concentration | 2x/week | 2x/week |  | OK
E5.2 | 2.11 | Cleaning Solution
|  | Concentration of cleaner | Daily | Daily |  | OK
|  | Temperature of solution (required if temperature is specified to be above ambient temperature). | Each shift. | Each shift. |  | OK

## Process Table F
PROCESS TABLE F – Low Pressure Processing (Carburizing / Carbonitriding / Neutral Hardening)
All requirements given below are subordinate to customer specific requirements. The Customer may have additional requirements, e.g. inspection testing, greater frequencies. When performing the job audit, the auditor shall verify heat treater is conforming to the Customer's requirements. OK - Complies to requirement NOK - Does not comply to requirement (Explain noncompliance in 'Related HTSA Question #') NA - Requirement not applicable
Item # | Related HTSA Question # | Category/Process Steps
1 |  | PROCESS AND TEST EQUIPMENT REQUIREMENTS |  | OK / NOK / NA
F1.1 | 3.1 | All gaseous quench systems shall have pressure indicators and fan operation indicators.
F1.2 | 3.1 3.17 | Recording instruments are required for temperature controlling devices and protective atmosphere monitoring unit, e.g. dew point, oxygen probe, or other atmosphere controlling devices.
F1.3 | 3.2 | Flow controllers for atmosphere delivery shall be calibrated annually or verified annually against a calibrated master. The master used for verification shall be calibrated at a minimum annually per applicable ASTM, NIST, ISO, or other national equivalent standard.
F1.4 | 3.2 | Verification of spectrometers and carbon IR combustion analyzers (shim stock/foil analysis) shall be performed daily or prior to use.
F1.5 | 3.2 | Vacuum monitoring devices shall be calibrated annually or verified annually against a calibrated master. The master used for verification shall be calibrated at a minimum annually per applicable ASTM, NIST, ISO, or other national equivalent standard.
F1.6 | 2.16 | Laboratory and Test equipment used for product and process testing shall be calibrated annually at a minimum, per the applicable national standard (e.g. ASTM, EN, JIS) or approved equivalent standard, and verified per internal procedure if not specified in the applicable standard.
F1.7 | 2.16 | Files for testing hardness shall be verified per the Customer requirement.
F1.8 | 3.2 | Refractometers typically used to check polymer quenchants and washer solutions shall be verified prior to use with distilled water.
2 |  | PYROMETRY |  | OK / NOK / NA
F2.1 | 3.2 3.3 | Thermocouples and calibration of thermocouples shall conform to Section P3.1.
F2.2 | 3.2 3.3 | Calibration of instrumentation shall conform to Section P3.2.
F2.3 | 3.2 3.3 | System Accuracy Test (SAT) for all control, monitoring, and recording thermocouples shall conform to Section P3.3.
F2.4 | 3.4 | Temperature Uniformity Survey (TUS) shall be performed annually and after major rebuild per Section P3.4. Temperature uniformity tolerance for hardening and tempering furnaces shall be +/- 10°C or +/- 20°F.
F2.5 | 3.5 | Temperature(s) for austentizing processes shall be controlled within +/- 10°C (or +/- 15°F) of the set point as evidenced by recording instruments.
F2.6 | 3.5 | Temperature(s) for tempering and precipitation hardening processes shall be controlled within +/- 5°C (or +/- 10°F) of the set point as evidenced by recording instruments.
3 |  | PROCESS MONITORING PARAMETERS | REQUIREMENTS / FREQUENCY | OK / NOK / NA
F3.1 | 1.4 2.14 | Monitor primary temperature control instrument(s). | Continuous recording with alarm system set per limits in F2.5. In absence of alarm system, sign-off every 2 hours and at the end of the cycle, or each cycle for processes under 2 hours satisfies this requirement.
F3.2 | 1.4 2.14 | Monitor pressure and flow in the carburizing/ carbonitriding process. | Continuous recording with alarm system. In absence of alarm system, sign-off every 2 hours and at the end of the cycle, or each cycle for processes under 2 hours satisfies this requirement.
F3.3 | 1.4 2.14 3.7 3.8 | Verify primary atmosphere control method by back-up method. | Daily, per qualified work zone (chamber).
F3.4 | 1.2 2.7 | Calculate part surface area. | Prior to production (during APQP phase), the surface area of the parts shall be calculated and documented for each load configuration.
F3.5 | 1.4 2.12 | Quench Media Process Parameters – Liquid
|  | Quench Delay Time | Each batch or furnace load.
|  | Temperature | Continuous recording with sign-off every 2 hours and at the end of the cycle, or each cycle for processes under 2 hours. Alarm systems (if set per acceptable limits) satisfy the sign-off requirement.
|  | Quench Level | Daily check or alarm system is required.
|  | Agitation | Daily check or alarm system is required. Acceptable methods for checking agitation are using flow sensors, current sensors, or pressure differential sensors.
F3.6 | 1.4 2.12 | Quench Media Process Parameters - Gas
|  | Quench Delay Time | Monitor each load. Alarm system is required.
|  | Pressure in the quench cell | Monitor each load. Alarm system is required.
|  | Fan speed or power | Monitor each load. Alarm system is required.
|  | Cooling water temperature and flow rate | Monitor each load. Alarm system is required.
F3.7 | 1.4 2.12 | Temper Delay Time - The maximum delay time between quenching and tempering shall be controlled per the control plan. | Each batch or furnace load.
4 |  | IN-PROCESS/FINAL TEST PARAMETERS | REQUIREMENTS / FREQUENCY | OK / NOK / NA
F4.1 | 1.4 2.15 | Microstructure shall be checked at a low magnification of 100X and a high magnification of 400X or above. Microstructure visual references shall be available. | Daily per furnace (must rotate cells) or any time one of the process parameters is out of specification.
F4.2 | 1.4 2.15 | Surface hardness | Each batch or furnace load.
F4.3 | 1.4 2.15 | Core hardness (when specified) | Daily per furnace (must rotate cells) or any time one of the process parameters is out of specification.
F4.4 | 1.4 2.15 | Case depth (when specified) | Daily per furnace (must rotate cells) or any time one of the process parameters is out of specification.
5 |  | QUENCHANT AND SOLUTION TEST PARAMETERS | REQUIREMENTS / FREQUENCY | OK / NOK / NA
F5.1 | 2.12 3.14 | Polymer Quench Solution
|  | Concentration | Daily
|  | Quenchability Check cooling curve, viscosity, or titration. | Every six months (complete replacement of the quench media and cleaning of the quench tank within six months satisfies this requirement).
F5.2 | 2.12 | Oil Quenching
|  | Water content, suspended solids, viscosity, cooling curve, total acid, and flash point. | Every six months.
F5.3 | 2.13 | Rust Preventative Solution – Soluble Oil
|  | Concentration | 2x/week
F5.4 | 2.11 | Cleaning Solution
|  | Concentration | Daily
|  | Temperature of solution (required if temperature is specified to be above ambient temperature). | Each shift.

## Process Table G
PROCESS TABLE G – Sinter Hardening
All requirements given below are subordinate to customer specific requirements. The Customer may have additional requirements, e.g. inspection testing, greater frequencies. When performing the job audit, the auditor shall verify heat treater is conforming to the Customer's requirements. Continuous furnace frequencies for item numbers G4.2, G4.3, G4.4, and G4.5 are per lot (work order) or as specified, whichever is more frequent. OK - Complies to requirement NOK - Does not comply to requirement (Explain noncompliance in 'Related HTSA Question #') NA - Requirement not applicable
Item # | Related HTSA Question # | Category/Process Steps
1 |  | PROCESS AND TEST EQUIPMENT REQUIREMENTS |  |  |  | OK / NOK / NA
G1.1 | 3.1 3.7 | Recording instruments are required for temperature controlling devices and protective atmosphere monitoring unit, e.g. dew point, oxygen probe, or other atmosphere controlling devices.
G1.2 | 3.1 | Atmosphere flow meters/indicators are required.
G1.3 | 1.18 | A program for furnace, generator, and oxygen probe burnout is required (applies to carbon bearing atmospheres).
G1.4 | 3.2 | Dew pointers, gas analyzers, spectrometers, and carbon IR combustion analyzers (shim stock/foil analysis), used to verify carbon potential in furnaces, shall be calibrated annually at a minimum.
G1.5 | 3.2 | Verification of spectrometers and carbon IR combustion analyzers (shim stock/foil analysis) shall be performed daily or prior to use.
G1.6 | 3.2 | Verification of gas analyzers with zero gas and span gas when used as the back-up verification shall be performed weekly at a minimum. When used for primary control of the carbon-bearing atmospheres, verification shall be daily.
G1.7 | 3.2 | Atmosphere controllers shall be calibrated quarterly (single-point or multi-point calibration). A six month calibration interval is allowed if multi-point calibration is utilized.
G1.8 | 2.16 3.2 | Laboratory and Test equipment used for product and process testing shall be calibrated annually at a minimum, per the applicable national standard (e.g. ASTM, EN, JIS) or approved equivalent standard, and verified per internal procedure if not specified in the applicable standard.
2 |  | PYROMETRY |  |  |  | OK / NOK / NA
G2.1 | 3.2 3.3 | Thermocouples and calibration of thermocouples shall conform to Section P3.1.
G2.2 | 3.2 3.3 | Calibration of instrumentation shall conform to Section P3.2.
G2.3 | 3.2 3.3 | System Accuracy Test (SAT) for all control, monitoring, and recording thermocouples shall conform to Section P3.3.
G2.4 | 3.4 | Temperature Uniformity Survey (TUS) shall be performed annually and after major rebuild per Section P3.4. Temperature uniformity tolerance for sinter hardening furnaces shall be +/- 15°C (or +/- 25°F). Temperature uniformity tolerance for tempering furnaces shall be +/- 10°C (or +/- 20°F).
G2.5 | 3.5 | For processes at or above 1000°C (1830°F): Process temperature(s) shall be controlled within +/- 20°C (+/- 35°F) of the set point as evidenced by recording instruments. Furnace temperature shall be controlled with soak times starting at the lower tolerance limit (as defined above). For Continuous Furnaces, this requirement applies to the Qualified Work Zone.
G2.6 | 4.5 | For processes less than 1000°C (1830°F): Process temperature(s) shall be controlled within +/- 10°C (or +/- 15°F) of the set point as evidenced by recording instruments. Furnace temperature shall be controlled with soak times starting at the lower tolerance limit (as defined above). For Continuous Furnaces, this requirement applies to the Qualified Work Zone.
3 |  | PROCESS MONITORING PARAMETERS | REQUIREMENTS / FREQUENCY |  |  | OK / NOK / NA
|  |  | Batch (Chamber) Furnace | Continuous Furnace | Atmosphere Generation
G3.1 | 1.4 1.6 2.14 | Monitor primary temperature control instrument(s). | Continuous recording with alarm system set per limits in G2.5 and G2.6. In absence of alarm system, sign-off every 2 hours and at the end of the cycle or each cycle for processes under 2 hours satisfies this requirement. | Continuous recording with alarm system set per limits in G2.5 and G2.6. In absence of alarm system, sign-off every 2 hours and at the end of the cycle or each cycle for processes under 2 hours satisfies this requirement. | Generators shall be continuously monitored and recorded. Sign-off required for each shift for generators. An alarm system will satisfy the sign-off requirement.
G3.2 | 1.4 2.14 3.7 3.11 | Monitor generator atmospheres. |  |  | Generators shall be continuously monitored and recorded. Other systems, such as nitrogen-methanol systems, may either be continuously monitored and alarmed, or sign-off every 2 hours.
G3.3 | 1.4 1.6 2.14 3.7 | Monitor primary furnace atmosphere control(s). | Continuous recording with alarm system. In absence of alarm system, sign-off every 2 hours and at the end of the cycle, or each cycle for processes under 2 hours satisfies this requirement. | Continuous recording with alarm system. In absence of alarm system, sign-off every 2 hours and at the end of the cycle, or each cycle for processes under 2 hours satisfies this requirement.
G3.4 | 1.4 2.14 3.7 3.8 | Verify primary atmosphere control method by back-up method. | Daily | Daily | Daily
G3.5 | 1.4 2.14 | Monitor time in furnace, cycle time, or belt speed. | Each batch or furnace load. | Sign-off twice/shift and after any change in the belt speed.
G3.6 | 1.4 2.7 | Monitor load size, fixturing, or loading rate as applicable. | Each batch or furnace load. | Sign-off twice/shift and after any change in loading rate.
G3.7 | 1.4 2.12 | Quench Delay Time - Quench delay time shall be based on the time that the furnace door starts to open to the time the load is at the bottom of the quench tank (oil) or the start of the gas pressure quenching (gas quench). | Each batch or furnace load. | Not applicable for belt furnaces.
G3.8 | 1.4 2.12 | Quench Media Process Parameters - Oil
|  | Temperature of water exchange system for quench chamber (does not apply to convection systems). | One of the three options is required. (1) Record temperature per batch or 2x per shift, whichever is more frequent. (2) Continuously record temperature and sign-off per batch or 2x per shift, whichever is more frequent. (3) Alarm system on temperature controller. | One of the three options is required. (1) Record temperature 2x per shift, or after any change. (2) Continuously record temperature and sign-off 2x per shift, or after any change. (3) Alarm system on temperature controller.
|  | Agitation (Fan/Blower Speed) | Alarm system is required to ensure proper operation of the fans. If fan speed is variable, then verify fan speed every 8 hours, or after any change. | Alarm system is required to ensure proper operation of the fans. If fan speed is variable, then verify fan speed every 8 hours, or after any change.
G3.9 | 1.4 2.12 | Quench Media Process Parameters - Gas
|  | Pressure in quench vestibule. | Monitor each load. Alarm system is required.
|  | Fan speed or power. | Monitor each load. Alarm system is required.
|  | Cooling water temperature and flow rate. | Monitor each load. Alarm system is required.
4 |  | IN-PROCESS/FINAL TEST PARAMETERS | REQUIREMENTS / FREQUENCY |  |  | OK / NOK / NA
|  |  | Batch (Chamber) Furnace | Continuous Furnace | Atmosphere Generation
G4.1 | 1.4 2.15 | Microstructure shall be checked at a low magnification of 100X and a high magnification of 400X or above. Microstructure visual references shall be available. | Daily per furnace unless specified by Customer to be checked with greater frequency, e.g. each batch. | Daily per furnace unless specified by Customer to be checked with greater frequency, e.g. each load.
G4.2 | 1.4 2.15 | Mechanical Testing (when specified). | Each batch or furnace load. | Each lot or every 4 hours.
G4.3 | 1.4 2.15 | Apparent hardness. | Each batch or furnace load. | Each lot or every 4 hours.
G4.4 | 1.4 2.14 | Particle hardness (when specified). | Each batch or furnace load. | Each lot or every 4 hours.
G4.5 | 1.4 2.15 | Core hardness (when specified). | Each batch or furnace load. | Each lot or every 4 hours.

## Process Table H
PROCESS TABLE H – Ion Nitriding
All requirements given below are subordinate to customer specific requirements. The Customer may have additional requirements, e.g. inspection testing, greater frequencies. When performing the job audit, the auditor shall verify heat treater is conforming to the Customer's requirements. Please note that the corresponding process of Gas Nitriding is covered in Process Table "B" and Plasma Ion Nitriding is covered in Process Table "H". OK - Complies to requirement NOK - Does not comply to requirement (Explain noncompliance in 'Related HTSA Question #') NA - Requirement not applicable
Item # | Related HTSA Question # | Category/Process Steps
1 |  | PROCESS AND TEST EQUIPMENT REQUIREMENTS |  | OK / NOK / NA
H1.1 | 3.1 3.7 | Recording instruments are required for temperature controlling devices and protective atmosphere monitoring unit, e.g. dew point, oxygen probe, or other atmosphere controlling devices.
H1.2 | 1.18 | Vessel is to be free of contamination that may affect the process.
H1.3 | 3.2 | Vacuum monitoring devices shall be calibrated annually or verified annually against a calibrated master. The master used for verification shall be calibrated at a minimum annually per applicable ASTM, NIST, ISO, or other national equivalent standard.
H1.4 | 3.2 3.11 | Gas ratio controllers for atmosphere delivery shall be calibrated annually or verified annually against a calibrated master. Alternatively, using a Pre-mixed gas of Certified Composition satisfies this requirement. The master used for verification shall be calibrated at a minimum annually per applicable ASTM, NIST, ISO, or other national equivalent standard.
H1.5 | 3.1 | Pre-Mixed Gases shall have a Certificate of Ratio of Gas Mixture and Gas Purity with each shipment.
H1.6 | 2.16 | Laboratory and Test equipment used for product and process testing shall be calibrated annually at a minimum, per the applicable national standard (e.g. ASTM, EN, JIS) or approved equivalent standard, and verified per internal procedure if not specified in the applicable standard.
H1.7 | 2.16 | Files for testing hardness, if used, shall be verified per the Customer requirement.
H1.8 | 1.4 2.11 | The vessel shall achieve a leak up rate of 90 microns Hg per hour or less and shall be verified weekly.
2 |  | PYROMETRY |  | OK / NOK / NA
H2.1 | 3.2 | Thermocouples and calibration of thermocouples shall conform to Section P3.1.
H2.2 | 3.2 | Calibration of instrumentation shall conform to Section P3.2.
H2.3 | 3.2 | Protection Tubes for thermocouples in the vessels, if used, shall be visually checked for each batch.
H2.4 | 3.4 | Systems Accuracy Test (SAT) and Temperature Uniformity Survey (TUS) are not required. In lieu of SAT and TUS, temperature ranges shall be established during preproduction testing using multiple thermocouples representing the work zone and confirmed using a property survey and documented in the Control Plan for each part.
H2.5 | 3.5 | Process temperature(s) shall be controlled with thermocouples in the load for each batch placed as practical to represent the extremes of the load (minimum and maximum temperatures) as evidenced by recording instruments.
H2.6 | 3.2 | Non-contact thermometry devices used for temperature monitoring (e.g. infrared pyrometer, thermal imaging camera) shall be calibrated annually at a minimum in the temperature range to be used utilizing a blackbody device or per the manufacturer’s recommended procedure.
3 |  | PROCESS MONITORING PARAMETERS | REQUIREMENTS / FREQUENCY | OK / NOK / NA
H3.1 | 1.4 2.11 | Vessel evacuation to 75 microns Hg or less is required prior to initiating the cycle. | Each batch.
H3.2 | 1.4 2.14 | Monitor temperature control instrument(s). | Continuous recording with alarm system set per limits per the control plan. In absence of alarm system, sign-off every 2 hours or each batch for processes under 2 hours satisfies this requirement.
H3.3 | 1.4 2.14 3.7 | Monitor vessel vacuum and pressure control(s). | Continuous recording with alarm system set per limits per the control plan. In absence of alarm system, sign-off every 2 hours or each batch for processes under 2 hours satisfies this requirement.
H3.4 | 1.4 2.14 | Verify Process Gas Mixture settings. | Each batch.
H3.5 | 1.4 2.14 | Monitor time in furnace, cycle time. | Each batch.
H3.6 | 1.4 2.14 | Monitor load size and fixturing as applicable. | Each batch.
4 |  | IN-PROCESS/FINAL TEST PARAMETERS | REQUIREMENTS / FREQUENCY | OK / NOK / NA
H4.1 | 1.4 2.15 | Microstructure shall be checked at a low magnification of 100X and a high magnification of 400X or above. Microstructure visual references shall be available. | Each batch.
H4.2 | 1.4 2.15 | Surface hardness | Each batch.
H4.3 | 1.4 2.15 | Core hardness (when specified) | Each batch.
H4.4 | 1.4 2.15 | Case depth (when specified) | Each batch.
H4.5 | 1.4 2.15 | White Layer/Compound Zone (when specified) | Each batch.
5 |  | SOLUTION TEST PARAMETERS | REQUIREMENTS / FREQUENCY | OK / NOK / NA
H5.1 | 2.13 | Rust Preventive - Soluble Oil
|  | Concentration | 2x/week
H5.2 | 2.11 | Cleaning Solution
|  | Concentration of cleaner. | Daily
|  | Temperature of solution (required if temperature is specified to be above ambient temperature). | Each shift.

## Process Table I
PROCESS TABLE I – Hot Stamping
“Hot Stamping” is also known as dry contact press hardening, high strength metal sheet hardening, press hardening, or die press quenching. This process first austenitizes and then simultaneously quenches and forms a part. Quenching is achieved by direct contact with a die that is internally cooled with a suitable medium. The die is used in conjunction with a high tonnage press and relatively short heat treat cycles are used. All requirements given below are subordinate to customer specific requirements. The Customer may have additional requirements, e.g. inspection testing, greater frequencies. When performing the job audit, the auditor shall verify heat treater is conforming to the Customer's requirements. OK - Complies to requirement NOK - Does not comply to requirement (Explain noncompliance in 'Related HTSA Question #) NA - Requirement not applicable
Item # | Related HTSA Question # | Category/Process Steps
1 |  | PROCESS AND TEST EQUIPMENT REQUIREMENTS |  |  |  |  | OK / NOK / NA
I1.1 | 3.1 3.7 | Recording instruments are required for temperature controlling devices and protective atmosphere monitoring unit, e.g. dew point, oxygen probe, or other atmosphere controlling devices.
I1.2 | 3.2 | To avoid double layer loading, furnace loading device and control elements shall be verified and maintained per maintenance plan.
I1.3 | 3.2 | Dew pointers, gas analyzers, spectrometers, and carbon IR combustion analyzers (shim stock/foil analysis), used to verify protective atmosphere in furnaces, shall be calibrated annually at a minimum.
I1.4 | 3.2 | Oxygen probe controllers shall be calibrated quarterly (single-point or multi-point calibration). A six month calibration interval is allowed if multi-point calibration is utilized.
I1.5 | 3.2 | Verification of spectrometers and carbon IR combustion analyzers (shim stock/foil analysis) shall be performed daily or prior to use.
I1.6 | 3.2 | Verification of gas analyzers with zero gas and span gas when used as the back-up verification shall be performed weekly at a minimum. When used for primary control of the carbon-bearing atmospheres, verification shall be daily.
I1.7 | 2.16 | Laboratory and Test equipment used for product and process testing shall be calibrated annually at a minimum, per the applicable national standard (e.g. ASTM, EN, JIS) or approved equivalent standard, and verified per internal procedure if not specified in the applicable standard.
2 |  | PYROMETRY |  |  |  |  | OK / NOK / NA
I2.1 | 3.2 3.3 | Thermocouples and calibration of thermocouples shall conform to Section P3.1.
I2.2 | 3.2 3.3 | Calibration of instrumentation shall conform to Section P3.2.
I2.3 | 3.2 3.3 | System Accuracy Test (SAT) for all control, monitoring, and recording thermocouples shall conform to Section P3.3.
I2.4 | 3.4 | Temperature Uniformity Survey (TUS) shall be performed annually and after major rebuild per Section P3.4 Temperature uniformity tolerance for hardening furnaces shall be +/- 15°C (or +/- 25°F).
I2.5 | 3.5 | Process temperature(s) shall be controlled within +/- 10°C (or +/- 15°F) of the set point as evidenced by recording instruments. Furnace temperature shall be controlled with soak times starting at the lower tolerance limit (as defined above). For Continuous Furnaces, this requirement applies to the Qualified Work Zone.
I2.6 | 3.2 | Non-contact thermometry devices used for temperature monitoring (e.g. infrared pyrometer, thermal imaging camera) shall be calibrated annually at a minimum in the temperature range to be used utilizing a blackbody device or per the manufacturer’s recommended procedure.
3 |  | PROCESS MONITORING PARAMETERS | REQUIREMENTS / FREQUENCY |  |  |  | OK / NOK / NA
|  |  | BOX Type Furnace (Single-Chamber) | BOX Type Furnace (Multi-Chamber) | Continuous Furnace | Atmosphere Generation
I3.1 | 1.4 2.14 | Monitor primary temperature control instrument(s). | Continuous recording with alarm system set per limits in I2.5. In absence of alarm system, sign-off every 2 hours satisfies this requirement. | For each chamber, continuous recording with alarm system set per limits in I2.5. In absence of alarm system, sign-off every 2 hours for each chamber satisfies this requirement. | Continuous recording with alarm system set per limits in I2.5. In absence of alarm system, sign-off every 2 hours satisfies this requirement. | Generators shall be continuously monitored and recorded. Sign-off required for each shift for generators. An alarm system will satisfy the sign-off requirement.
I3.2 | 1.4 2.14 3.7 | Monitor atmosphere generation as applicable. |  |  |  | Dried air or nitrogen-systems may either be continuously monitored and alarmed, or sign-off every 2 hours.
I3.3 | 1.4 2.14 3.7 | Monitor primary furnace atmosphere control(s), as applicable | Continuous recording with alarm system. In absence of alarm system, sign-off every 2 hours satisfies this requirement. | For each chamber, continuous recording with alarm system. In absence of alarm system, sign-off every 2 hours for each chamber satisfies this requirement. | Continuous recording with alarm system. In absence of alarm system, sign-off every 2 hours satisfies this requirement.
I3.4 | 1.4 2.14 | Monitor time in furnace. | System monitoring of time in furnace (ex. Robot, PLC, etc.). Alarm for times outside of process window. | For each chamber, system monitoring of time in furnace (ex. Robot, PLC, etc.). Alarm for times outside of process window. | System monitoring of time in furnace (ex. Roller speed). Alarm for times outside of process window.
I3.5 |  | Press cycle parameter (e.g. dwell time, tonnage) | System monitoring of applicable press cycle parameters. There shall be an alarm for conditions outside of process window.
Quench Process Parameters
I3.6 | 1.4 2.12 | Monitor part temperature in die. | System to monitor part temperature in the die and immediately prior to quenching (infrared, thermal camera, or other suitable non-contact thermometry device).
I3.7 | 1.4 2.12 | Temperature of die cooling system. | Continuous recording. Alarm for temperature control systems are required.
I3.8 | 1.4 2.12 | Cooling system flow control. | Monitoring of die cooling system flow. Alarm for flow control systems are required.
I3.9 | 1.4 2.12 | Supplemental Cooling Water - Temperature | Continuous recording. Alarm for temperature control systems are required.
I3.10 | 1.4 2.12 | Supplemental Cooling Water – Flow Rate | Monitoring of quenchant system flow. Alarm for flow control systems are required.
4 |  | IN-PROCESS/ FINAL TEST PARAMETERS | REQUIREMENTS / FREQUENCY |  |  |  | OK / NOK / NA
|  |  | BOX Type Furnace (Single-Chamber) | BOX Type Furnace (Multi-Chamber) | Continuous Furnace | Atmosphere Generation
I4.1 | 1.4 2.15 | Microstructure shall be checked at a low magnification of 100X and a high magnification of 400X or above. Microstructure visual references shall be available. | Daily per furnace. | Daily per furnace (chamber). May rotate chambers but minimum each chamber per week. | Daily per furnace.
I4.2 | 1.4 2.15 | Decarburization (for bare steel only). | Daily per furnace. | Daily per furnace (chamber). May rotate chambers but minimum each chamber per week. | Daily per furnace.
I4.3 | 1.4 2.15 | Coating Thickness, Layer Evaluation (for coated material). | Daily per furnace. | Daily per furnace (chamber). May rotate chambers but minimum each chamber per week. | Daily per furnace.
I4.4 | 1.4 2.15 | Hardness | At start up (per cavity) and every 4 hours minimum (per cavity). | At start up (per cavity) and every 4 hours minimum (per cavity). May rotate chambers but minimum each chamber every 48 hours. | At start up (per cavity) and every 4 hours minimum (per cavity).
I4.5 | 1.4 2.15 | Mechanical (Tensile, Yield, % Elongation) - when specified. | As required by Customer. | As required by Customer. | As required by Customer.
5 |  | PRESS AND QUENCH TEST PARAMETERS | REQUIREMENTS / FREQUENCY |  |  |  | OK / NOK / NA
|  |  | BOX Type Furnace (Single-Chamber) | BOX Type Furnace (Multi-Chamber) | Continuous Furnace | Atmosphere Generation
Press and Quenching
I5.1 | 2.15 3.14 | Die - Segment Wear managed to maintain desired properties. | Per maintenance and equipment plan.
I5.2 | 2.15 3.14 | Cooling System check. Cooling media contamination. Cleaning/maintenance of cooling system and cooling channels in the die. | Per maintenance and equipment plan (tubes, channels, filters etc.).